## Sheet1
sample | start (nm) | etch time | end height | etched amount
#1 | 367.8 | 40 | 453 | 85.2 | 10 | 400
#2 | 1888 | 30 | 1900 | 12 | 20 | 368
#3 | 820 | 20 | 1188 | 368 | 30 | 12
#4 | 400 | 10 | 800 | 400 | 40 | 85.2
ingas samole | 2100