## Ga - GaAs
Date | Base Temp (C) | Tip Temp © | Temp (K) | 10000/T | Ga Flux | LN(Flux) | GR (ML/s) | As species | Notes | As4:Ga Ratio for stoichiometric
2017-03-13 | 880 | 980 | 1153 | 8.673027 | 2.53e-07 | -15.18988 | 0.588 | 4
| 900 | 1000 | 1173 | 8.525149 | 3.735e-07 | -14.80035 | 0.8715 | 4
| 906 | 1006 | 1179 | 8.481764 | 4.1e-07 | -14.70711 | 1.0638 | 4
| 920 | 1020 | 1193 | 8.38223 | 5.59e-07 | -14.39712 | 1.241 | 4
| 906 | 1006 | 1179 | 8.481764 | 4.21e-07 | -14.68063 | 0.9673333 | 4
| 901 | 1001 | 1174 | 8.517888 | 4.193e-07 | -14.68468 | 0.996 | 4
2017-04-07 | 870 | 970 | 1143 | 8.748906 | 2.125e-07 | -15.36432 | 0.4715 | 4
| 880 | 980 | 1153 | 8.673027 | 2.58e-07 | -15.17031 | 0.58 | 4
| 900 | 1000 | 1173 | 8.525149 | 3.86e-07 | -14.76743 | 0.876 | 4
| 910 | 1010 | 1183 | 8.453085 | 4.74e-07 | -14.56206 | 1.111 | 4
2017-04-11 | 872 | 972 | 1145 | 8.733624 | 2.34e-07 | -15.26794 |  | 4
| 870 | 970 | 1143 | 8.748906 | 2.28e-07 | -15.29392 |  | 4
| 868 | 968 | 1141 | 8.764242 | 2.18e-07 | -15.33877 |  | 4
2017-04-25 | 890 | 990 | 1163 | 8.598452 | 3.15e-07 | -14.97069 | 0.73 | 4
| 901 | 1001 | 1174 | 8.517888 | 4.28e-07 | -14.66414 | 0.948 | 4
| 902 | 1002 | 1175 | 8.510638 |  |  | 1.02 | 4
| 910 | 1010 | 1183 | 8.453085 |  |  | 1.176 | 4
| 910 | 1100 | 1183 | 8.453085 | 6.49e-07 | -14.24783 |  | 4
2017-04-28 | 901 | 1001 | 1174 | 8.517888 | 4.21e-07 | -14.68063 | 1.01 | 4
2017-05-10 | 870 | 970 | 1143 | 8.748906 | 2.11e-07 | -15.37141 | 0.496 | 4 | Post bake
| 880 | 980 | 1153 | 8.673027 | 2.57e-07 | -15.17419 | 0.636 | 4 | Post bake
| 901 | 1001 | 1174 | 8.517888 | 3.92e-07 | -14.752 | 0.973 | 4 | Post bake
| 905 | 1005 | 1178 | 8.488964 | 4.17e-07 | -14.69018 | 1.05 | 4
2017-05-11 | 872 | 972 | 1145 | 8.733624 | 2.196667e-07 | -15.33115 |  | 4
| 902 | 1002 | 1175 | 8.510638 | 3.97e-07 | -14.73933 |  | 4
2017-05-12 | 910 | 1010 | 1183 | 8.453085 | 4.44e-07 | -14.62744 |  | 4
| 902 | 1002 | 1175 | 8.510638 | 3.83e-07 | -14.77523 |  | 4
| 900 | 1000 | 1173 | 8.525149 | 3.67e-07 | -14.8179 |  | 4
2017-05-15 | 902 | 1002 | 1175 | 8.510638 | 4.2e-07 | -14.68301 |  | 4
2017-05-16 | 791 | 891 | 1064 | 9.398496 | 3.93e-08 | -17.05204 |  | 4
| 788 | 888 | 1061 | 9.425071 | 3.34e-08 | -17.21471 |  | 4
| 871 | 971 | 1144 | 8.741259 | 2.37e-07 | -15.25521 |  | 4
| 869 | 969 | 1142 | 8.756567 | 2.03e-07 | -15.41006 | 0.492 | 4
| 903 | 1003 | 1176 | 8.503401 | 3.99e-07 | -14.7343 | 0.989 | 4
2017-05-17 | 787 | 887 | 1060 | 9.433962 | 3.3e-08 | -17.22676 | 0.07 | 4
| 903 | 1003 | 1176 | 8.503401 | 4.26e-07 | -14.66883
| 901 | 1001 | 1174 | 8.517888 | 3.83e-07 | -14.77523 | 0.951 | 4
2017-05-19 | 860 | 960 | 1133 | 8.826125 | 1.79e-07 | -15.53588
| 869 | 969 | 1142 | 8.756567 | 2.13e-07 | -15.36197
2017-05-26 | 860 | 860 | 1133 | 8.826125 | 1.75e-07 | -15.55848
| 835 | 935 | 1108 | 9.025271 | 1e-07 | -16.1181 | 0.214 | 4
2017-08-03 | 850 | 950 | 1123 | 8.90472 | 1.63e-07 | -15.62952 | 0.3236 | 4
2017-08-03 | 875 | 975 | 1148 | 8.710801 | 2.74e-07 | -15.11014 | 0.5526667 | 4
2017-08-03 | 902 | 1002 | 1175 | 8.510638 | 4.22e-07 | -14.67826 | 0.985 | 4
2017-08-25 | 902 | 1002 | 1175 | 8.510638 | 4.27e-07 | -14.66648 | 1.02 | 4
| 869 | 969 | 1142 | 8.756567 | 2.525e-07 | -15.19185 | 0.5 | 4
| 864 | 964 | 1137 | 8.795075 | 1.98e-07 | -15.435 | 0.439 | 4
2017-08-28 | 869 | 969 | 1142 | 8.756567 | 2.13e-07 | -15.36197 | 0.455 | 4
| 902 | 1002 | 1175 | 8.510638 | 4.1e-07 | -14.70711 | 0.932 | 4
2017-09-04 | 869 | 969 | 1142 | 8.756567 | 2.47e-07 | -15.21388 | 0.481 | 4
| 902 | 1002 | 1175 | 8.510638 | 4.48e-07 | -14.61847 | 1.02 | 4
2017-09-07 | 869 | 969 | 1142 | 8.756567 | 2.34e-07 | -15.26794 | 0.4385 | 4
| 902 | 1002 | 1175 | 8.510638 | 4.41e-07 | -14.63422 | 1.002 | 4
2017-09-11 | 869 | 969 | 1142 | 8.756567 | 2.3e-07 | -15.28519 | 0.4575 | 4
| 902 | 1002 | 1175 | 8.510638 | 4.67e-07 | -14.57694 | 0.995 | 4
2017-09-14 | 869 | 969 | 1142 | 8.756567 | 2.32e-07 | -15.27653 | 0.456 | 4
| 902 | 1002 | 1175 | 8.510638 | 4.26e-07 | -14.66883 | 1.015 | 4
2017-09-18 | 869 | 969 | 1142 | 8.756567 | 2.47e-07 | -15.21388
| 902 | 1002 | 1175 | 8.510638 | 4.6e-07 | -14.59204 | 1.06 | 4
2017-09-22 | 869 | 969 | 1142 | 8.756567 | 2.265e-07 | -15.30052 | 0.4375 | 4
| 902 | 1002 | 1175 | 8.510638 | 4.165e-07 | -14.69138 | 0.987 | 4
2017-09-25 | 869 | 969 | 1142 | 8.756567 | 2.34e-07 | -15.26794 | 0.455 | 4
| 902 | 1002 | 1175 | 8.510638 | 4.17e-07 | -14.69018 | 0.976 | 4
2017-09-26 | 862 | 962 | 1135 | 8.810573 | 1.9e-07 | -15.47624
| 867 | 967 | 1140 | 8.77193 | 2.06e-07 | -15.39539 | 0.425 | 4
| 872 | 972 | 1145 | 8.733624 | 2.26e-07 | -15.30273
2017-09-29 | 869 | 969 | 1142 | 8.756567 | 2.075e-07 | -15.38813 | 0.4735 | 4
| 902 | 1002 | 1175 | 8.510638 | 4.02e-07 | -14.72681 | 0.963 | 4
2017-10-03 | 866 | 966 | 1139 | 8.779631 | 2.11e-07 | -15.37141
2017-10-04 | 870 | 970 | 1143 | 8.748906 | 2.12e-07 | -15.36668 | 0.47 | 4
| 902 | 1002 | 1175 | 8.510638 | 4.18e-07 | -14.68778 | 1.01 | 4
| 855 | 955 | 1128 | 8.865248 | 1.53e-07 | -15.69283 | 0.34 | 4
2017-10-09 | 869 | 969 | 1142 | 8.756567 | 2.35e-07 | -15.26368 | 0.472 | 4
| 902 | 1002 | 1175 | 8.510638 | 4.34e-07 | -14.65022 | 0.9995 | 4
2017-10-10 | 838 | 938 | 1111 | 9.0009 | 1.08e-07 | -16.04113 | 0.225 | 4
| 840 | 940 | 1113 | 8.984726 | 1.12e-07 | -16.00477 | 0.237 | 4
| 834 | 934 | 1107 | 9.033424 |  |  | 0.205 | 4
2017-10-24 | 823 | 923 | 1096 | 9.124088 | 8.55e-08 | -16.27475
| 818 | 918 | 1091 | 9.165903 | 7.35e-08 | -16.42598 | 0.14 | 4
| 869 | 969 | 1142 | 8.756567 | 2.29e-07 | -15.28954 | 0.47 | 4
| 902 | 1002 | 1175 | 8.510638 | 4.17e-07 | -14.69018 | 0.97 | 4
2017-10-27 | 869 | 969 | 1142 | 8.756567 | 2.34e-07 | -15.26794 | 0.463 | 4
| 902 | 1002 | 1175 | 8.510638 | 4.49e-07 | -14.61624 | 1 | 4
2017-10-30 | 870 | 970 | 1143 | 8.748906 | 2.38e-07 | -15.251
| 902 | 1002 | 1175 | 8.510638 | 4.33e-07 | -14.65253
2017-11-02 | 870 | 970 | 1143 | 8.748906 | 2.2e-07 | -15.32964
| 902 | 1002 | 1175 | 8.510638 | 4.1e-07 | -14.70711
2017-11-07 | 840 | 940 | 1113 | 8.984726 | 1.21e-07 | -15.92748
| 870 | 970 | 1143 | 8.748906 | 2.26e-07 | -15.30273
2017-11-09 | 831 | 931 | 1104 | 9.057971 | 9.75e-08 | -16.14341
| 870 | 970 | 1143 | 8.748906 | 2.2e-07 | -15.32964
2014-11-14 | 824 | 924 | 1097 | 9.11577 | 8.34e-08 | -16.29962 | 0.164 | 2
2017-11-16 | 824 | 924 | 1097 | 9.11577 | 1.01e-07 | -16.10815
2017-11-17 | 824 | 924 | 1097 | 9.11577 | 8.7e-08 | -16.25736
2017-11-28 | 870 | 970 | 1143 | 8.748906 | 2.12e-07 | -15.36668
2017-11-30 | 870 | 970 | 1143 | 8.748906 | 2.16e-07 | -15.34799 | 0.462 | 2
2017-12-04 | 870 | 970 | 1143 | 8.748906 | 2.3e-07 | -15.28519
2017-12-08 | 850 | 950 | 1123 | 8.90472 | 1.58e-07 | -15.66067 | 0.299 | 4
| 870 | 970 | 1143 | 8.748906 | 2.48e-07 | -15.20984 | 0.43 | 4
2017-12-11 | 870 | 970 | 1143 | 8.748906 | 2.13e-07 | -15.36197
2017-12-15 | 870 | 970 | 1143 | 8.748906 | 2.33e-07 | -15.27223 | 0.449 | 4
2017-12-19 | 870 | 970 | 1143 | 8.748906 | 2.27e-07 | -15.29832 | 0.43 | 4
2017-12-20 | 870 | 970 | 1143 | 8.748906 | 2.22e-07 | -15.32059
2018-01-15 | 870 | 970 | 1143 | 8.748906 | 2.3e-07 | -15.28519
2018-01-17 | 870 | 970 | 1143 | 8.748906 | 2.36e-07 | -15.25943 | 0.455 | 4
2018-01-23 | 870 | 970 | 1143 | 8.748906 | 2.32e-07 | -15.27653 | 0.458 | 4
2018-01-24 | 870 | 970 | 1143 | 8.748906 | 2.35e-07 | -15.26368 | 0.483 | 4
2018-01-26 | 870 | 970 | 1143 | 8.748906 | 2.16e-07 | -15.34799 | 0.446 | 4
2018-02-20 | 870 | 970 | 1143 | 8.748906 | 2.29e-07 | -15.28954 | 0.465 | 2
2018-02-27 | 870 | 970 | 1143 | 8.748906 | 2.35e-07 | -15.26368 | 0.502 | 4
2018-03-02 | 870 | 970 | 1143 | 8.748906 | 2.34e-07 | -15.26794 | 0.422
2018-03-14 | 870 | 970 | 1143 | 8.748906 | 2.15e-07 | -15.35263
| 873 | 973 | 1146 | 8.726003 | 2.24e-07 | -15.31162 | 0.454 | 4
2018-03-19 | 873 | 973 | 1146 | 8.726003 | 2.44e-07 | -15.2261 | 0.487 | 4
2018-03-23 | 870 | 970 | 1143 | 8.748906 | 2.15e-07 | -15.35263 | 0.445 | 4
2018-03-30 | 870 | 970 | 1143 | 8.748906 | 2.14e-07 | -15.35729
2018-04-04 | 870 | 970 | 1143 | 8.748906 | 2.14e-07 | -15.35729 | 0.47 | 4
2018-04-27 | 870 | 970 | 1143 | 8.748906 | 2.07e-07 | -15.39055 | 0.456 | 4
2018-04-30 | 870 | 970 | 1143 | 8.748906 | 2.07e-07 | -15.39055 | 0.453 | 4
2018-05-03 | 870 | 970 | 1143 | 8.748906 | 2.41e-07 | -15.23847 | 0.51 | 4
2018-09-07 | 900 | 1000 | 1173 | 8.525149 | 6.16e-07 | -14.30002 | 0.984 | 4 | After bake - previous entries are hidden
| 870 | 970 | 1143 | 8.748906 | 3.3e-07 | -14.92417 | 0.511 | 4 |  |  | Temp |  | LN(Flux) | Flux |  | ML/s | um/hr | Time for 100 nm (min) | Time for 500 nm | Thickness |  | ML/s (GaAs) | ML/s (InP) | um/hr InP
| 840 | 940 | 1113 | 8.984726 | 1.78e-07 | -15.54148 | 0.251 | 4 |  |  | 897 | 8.547009 | -14.40219 | 5.561732e-07 |  | 0.6 | 0.610551 | 9.827189 | 49.13594 | 0.310363425 |  | 0.205 | 0.2208147 | 0.2331936
2018-09-08 | 900 | 1000 | 1173 | 8.525149 | 6.36e-07 | -14.26807 |  | 4
| 910 | 1010 | 1183 | 8.453085 | 7.79e-07 | -14.06525 |  | 4 |  |  | GR (ML/s) | LN(Flux) | Flux |  |  | desired thickness | time to grow in hours | time in min
2018-09-11 | 905 | 1005 | 1178 | 8.488964 | 7.26e-07 | -14.13572 | 1.03 | 4 |  |  | 1 | -14.258 | 6.424351e-07 |  |  | 0.1 | 0.1637865 | 9.827189
| 865 | 965 | 1138 | 8.787346 | 3.27e-07 | -14.93331 | 0.412 | 4
2018-09-12 | 902 | 1002 | 1175 | 8.510638 | 6.3e-07 | -14.27755 | 0.886 | 4
| 867 | 967 | 1140 | 8.77193 | 3.04e-07 | -15.00624 | 0.416 | 4
2018-09-17 | 904 | 1004 | 1177 | 8.496177 | 6.86e-07 | -14.19239 | 0.952 | 4
| 870 | 970 | 1143 | 8.748906 | 3.31e-07 | -14.92115 | 0.435 | 4
2018-09-18 | 870 | 970 | 1143 | 8.748906 | 3.48e-07 | -14.87106
| 867 | 967 | 1140 | 8.77193 | 3.09e-07 | -14.98992
| 868 | 968 | 1141 | 8.764242 | 3.33e-07 | -14.91512 | 0.467 | 4
2018-09-24 | 868 | 968 | 1141 | 8.764242 | 3.26e-07 | -14.93637 | 0.463 | 4
2018-10-10 | 868 | 968 | 1141 | 8.764242 | 3.08e-07 | -14.99317 | 0.424 | 4
| 902 | 1002 | 1175 | 8.510638 | 6.55e-07 | -14.23863 | 0.871 | 4
2018-10-15 | 868 | 968 | 1141 | 8.764242 | 3.31e-07 | -14.92115 | 0.446 | 4
| 902 | 1002 | 1175 | 8.510638 | 6.55e-07 | -14.23863 | 1.004 | 4
2018-10-23 | 868 | 968 | 1141 | 8.764242 | 3.09e-07 | -14.98992 | 0.43 | 4
| 903 | 1003 | 1176 | 8.503401 | 6.68e-07 | -14.21898 | 0.945 | 4
2018-10-29 | 868 | 968 | 1141 | 8.764242 | 3.03e-07 | -15.00953 | 0.423 | 4
2018-11-11 | 868 | 968 | 1141 | 8.764242 | 3.25e-07 | -14.93944 | 0.456 | 4
2018-11-14 | 868 | 968 | 1141 | 8.764242 | 3.33e-07 | -14.91512 | 0.473 | 4 |  |  | 0.5692266
2018-11-27 | 868 | 968 | 1141 | 8.764242 | 3.25e-07 | -14.93944 | 0.465 | 4
2018-11-29 | 868 | 968 | 1141 | 8.764242 | 3.2e-07 | -14.95494 | 0.469 | 4
2018-12-04 | 868 | 968 | 1141 | 8.764242 | 3.35e-07 | -14.90914 | 0.489 | 4
2018-12-12 | 868 | 968 | 1141 | 8.764242 | 3.28e-07 | -14.93025 | 0.427 | 2
2018-12-14 | 868 | 968 | 1141 | 8.764242 | 3.26e-07 | -14.93637 | 0.48 | 4
2018-12-19 | 902 | 1002 | 1175 | 8.510638 | 6.59e-07 | -14.23254 |  | 4
| 868 | 968 | 1141 | 8.764242
2019-01-30 | 868 | 968 | 1141 | 8.764242 | 3.28e-07 | -14.93025 | 0.41 | 4
2018-02-07 | 868 | 968 | 1141 | 8.764242 | 3.21e-07 | -14.95182 | 0.476 | 4
2019-03-15 | 868 | 968 | 1141 | 8.764242 | 3.31e-07 | -14.92115 | 0.42 | 4
| 903 | 1003 | 1176 | 8.503401 |  |  | 1.02 | 4
2019-03-19 | 868 | 968 | 1141 | 8.764242 | 3.33e-07 | -14.91512 | 0.47 | 4
2019-04-02 | 868 | 968 | 1141 | 8.764242 | 3.33e-07 | -14.91512 |  | 4
2019-04-09 | 904 | 1004 | 1177 | 8.496177 | 6.83e-07 | -14.19677 | 0.921 | 4
2019-04-16 | 868 | 968 | 1141 | 8.764242 | 3.32e-07 | -14.91813 | 0.458 | 4
2019-04-24 | 868 | 968 | 1141 | 8.764242 | 3.31e-07 | -14.92115
2019-05-07 | 868 | 968 | 1141 | 8.764242 | 3.27e-07 | -14.93331 | 0.459 | 4
2019-05-15 | 868 | 968 | 1141 | 8.764242 | 3.27e-07 | -14.93331 | 0.471
2019-05-16 | 868 | 968 | 1141 | 8.764242 | 3.25e-07 | -14.93944
2019-07-12 | 868 | 968 | 1141 | 8.764242 | 3.16e-07 | -14.96752 | 0.464 | 4
2019-07-16 | 868 | 968 | 1141 | 8.764242 | 3.17e-07 | -14.96436 | 0.468 | 4
2019-07-17 | 868 | 968 | 1141 | 8.764242 | 3.11e-07 | -14.98347 |  | 4
2019-07-23 | 905 | 1005 | 1178 | 8.488964 | 6.34e-07 | -14.27122 | 1.001 | 4
| 804 | 904 | 1077 | 9.285051 | 7.75e-08 | -16.37299 | 0.085 | 4
| 895 | 995 | 1168 | 8.561644 | 5.44e-07 | -14.42432 | 0.728 | 4
2019-07-24 | 871 | 971 | 1144 | 8.741259 | 3.18e-07 | -14.96121 | 0.48 | 4
2019-07-31 | 871 | 971 | 1144 | 8.741259 | 3.26e-07 | -14.93637 | 0.499 | 4
2019-08-03 | 897 | 997 | 1170 | 8.547009 | 5.37e-07 | -14.43727 | 0.813 | 4
| 804 | 904 | 1077 | 9.285051 | 7.84e-08 | -16.36144 | 0.09 | 4
2019-08-07 | 871 | 971 | 1144 | 8.741259 | 3.19e-07 | -14.95807 | 0.442 | 4
2019-08-14 | 871 | 971 | 1144 | 8.741259 | 3.16e-07 | -14.96752 | 0.464 | 4
2019-08-20 | 871 | 971 | 1144 | 8.741259 | 3.15e-07 | -14.97069 | 0.468 | 4
Maggie and John have not been updating the BFM sheet. They are bad people and they should feel bad
2019-11-05 | 871 | 971 | 1144 |  | 3.17e-07 |  | 0.489 | 4
2019-12-03 | 910 | 1060 | 1183 | 8.453085 | 9.44e-07 | -13.87314 |  | 4 | after bake, NOTE change to 150C tip/base difference |  |  |  | Temp |  | LN(Flux) | Flux |  | ML/s | um/hr | Time for 100 nm (min) | Time for 500 nm | Thickness |  | ML/s (GaAs) | ML/s (InP) | um/hr InP
| 870 | 1020 | 1143 | 8.748906 | 4.18e-07 | -14.68778 | 0.6 | 4 | Previous entries are hidden |  |  |  | 852 | 8.888889 | -15.29911 | 2.268195e-07 |  | 0.88 | 0.8954748 | 6.700356 | 33.50178 | 0.94024854 |  | 0.205 | 0.2208147 | 0.2331936
| 830 | 980 | 1103 | 9.066183 | 1.79e-07 | -15.53588 | 0.24 | 4
2019-12-04 | 900 | 1050 | 1173 | 8.525149 | 7.163e-07 | -14.14917 | 1.22 | 4 |  |  |  |  | GR (ML/s) | LN(Flux) | Flux |  |  | desired thickness | time to grow in hours | time in min
| 862 | 1012 | 1135 | 8.810573 | 3.35e-07 | -14.90914 | 0.456 | 4 |  |  |  |  | 0.75 | -14.50797 | 5.003455e-07 |  |  | 0.35 | 0.3908541 | 23.45125
2019-12-06 | 887 | 1037 | 1160 | 8.62069 | 5.61e-07 | -14.39354 | 0.795 | 4
| 864 | 964 | 1137 | 8.795075 | 3.4e-07 | -14.89432 | 0.484 | 4
2019-12-10 | 887 | 1037 | 1160 | 8.62069 | 5.6e-07 | -14.39533 | 0.81 | 4
| 864 | 1014 | 1137 | 8.795075 | 3.4e-07 | -14.89432 | 0.5 | 4
2019-12-13 | 887 | 1037 | 1160 | 8.62069 | 5.47e-07 | -14.41882 | 0.82 | 4
| 864 | 1014 | 1137 | 8.795075 | 3.39e-07 | -14.89727 | 0.482 | 4
2019-12-16 | 887 | 1037 | 1160 | 8.62069 | 5.59e-07 | -14.39712
| 864 | 1014 | 1137 | 8.795075 | 3.43e-07 | -14.88554
2019-12-18 | 887 | 1037 | 1160 | 8.62069 | 5.5e-07 | -14.41335
| 864 | 1014 | 1137 | 8.795075 | 3.38e-07 | -14.90022
2020-01-14 | 887 | 1037 | 1160 | 8.62069 | 5.53e-07 | -14.40791 | 0.71
| 864 | 1014 | 1137 | 8.795075 | 3.39e-07 | -14.89727 | 0.54 | 4
2020-01-17 | 864 | 1014 | 1137 | 8.795075 | 3.34e-07 | -14.91212 | 0.472 | 4
2020-01-20 | 864 | 1014 | 1137 | 8.795075 | 3.08e-07 | -14.99317
2019-01-24 | 887 | 1037 | 1160 | 8.62069 | 5.03e-07 | -14.50268 | 0.83 | 4
| 864 | 1014 | 1137 | 8.795075 | 3.28e-07 | -14.93025 | 0.506 | 4
2020-01-28 | 887 | 1037 | 1160 | 8.62069 | 5.14e-07 | -14.48104 |  |  | High levels of N2 that track with Tip
| 864 | 1014 | 1137 | 8.795075 | 3.2e-07 | -14.95494 | 0.473 | 4
2020-02-04 | 864 | 1014 | 1137 | 8.795075 | 3.76e-07 | -14.79368
| 859 | 1009 | 1132 | 8.833922 | 3.07e-07 | -14.99642
| 861 | 1011 | 1134 | 8.818342 | 3.24e-07 | -14.94252 | 0.46 |  | bad oscillations
2020-02-07 | 864 | 1064 | 1137 | 8.795075 | 3.69e-07 | -14.81247 |  | 4 | large N2 flux coming from Ga tip region
| 861 | 1011 | 1134 | 8.818342 | 2.97e-07 | -15.02953 | 0.47 | 4
| 825 | 975 | 1098 | 9.107468 | 1.37e-07 | -15.80328 |  | 4
2020-02-10 | 864 | 1064 | 1137 | 8.795075 | 3.82e-07 | -14.77785 |  | 4
| 861 | 1011 | 1134 | 8.818342 | 3.1e-07 | -14.98669 | 0.437 | 4
2020-02-12 | 864 | 1014 | 1137 | 8.795075 | 3.32e-07 | -14.91813 | 0.47 | 4
2020-02-14 | 864 | 1014 | 1137 | 8.795075 | 3.26e-07 | -14.93637 |  | 4
2020-02-18 | 864 | 1014 | 1137 | 8.795075 | 3.25e-07 | -14.93944 | 0.465 | 4
2020-02-20 | 864 | 1014 | 1137 | 8.795075 | 3.18e-07 | -14.96121 |  | 4
2020-02-27 | 564 | 1014 | 837 | 11.94743 | 3.12e-07 | -14.98026 |  | 4
Long COVID idle 2020 | [8 empty] | Long idle during COVID 19 shut down and research ramp up
2020-12-22 | 890 | 1040 | 1163 | 8.598452 | 5.5e-07 | -14.41335 | 0.784 | 4 | hihg levels of N2 that track with tip
| 865 | 1015 | 1138 | 8.787346 | 3.25e-07 | -14.93944 | 0.444 | 4
| 830 | 980 | 1103 | 9.066183 | 1.5e-07 | -15.71263 | 0.194 | 4
2020-12-30 | 865 | 1015 | 1138 | 8.787346 | 3.29e-07 | -14.92721 | 0.473 | 4 | improved N2 levels
| 870 | 1020 | 1143 | 8.748906 | 3.56e-07 | -14.84834 | 0.532 | 4
2021-04-06 | 870 | 1020 | 1143 | 8.748906 | 3.51e-07 | -14.86248 | 0.487 | 4
2021-04-26 | 870 | 1020 | 1143 | 8.748906 | 3.55e-07 | -14.85115 |  | 4
2021-10-13 | 870 | 1020 | 1143 | 8.748906 | 3.43e-07 | -14.88554 | 0.505 | 4
| 830 | 980 | 1103 | 9.066183 |  | #NUM!
2022-01-18 | 870 | 1020 | 1143 | 8.748906 | 3.39e-07 | -14.89727 | 0.498 | 4 | much improved N2 levels on Ga cell heatup
2022-01-21 | 870 | 1020 | 1143 | 8.748906 | 3.4e-07 | -14.89432
2022-01-26 | 870 | 1020 | 1143 | 8.748906 | 3.4e-07 | -14.89432 | 0.497 | 4
2022-02-18 | 890 | 1040 | 1163 | 8.598452 | 5.22e-07 | -14.4656 |  | 4
| 870 | 1020 | 1143 | 8.748906 | 3.37e-07 | -14.90318 | 0.5 | 4
| 850 | 1000 | 1123 | 8.90472 | 2.23e-07 | -15.31609 | 0.318 | 4
| 830 | 980 | 1103 | 9.066183 | 1.44e-07 | -15.75345 | 0.204 | 4
2022-03-03 | 870 | 1020 | 1143 | 8.748906 | 3.34e-07 | -14.91212 |  | 4
| 850 | 1000 | 1123 | 8.90472 | 2.18e-07 | -15.33877 |  | 4
2022-03-07 | 870 | 1020 | 1143 | 8.748906 | 3.36e-07 | -14.90615 |  | 4
| 850 | 1020 | 1123 | 8.90472 | 2.18e-07 | -15.33877 | 0.31 | 4
2022-03-11 | 870 | 1020 | 1143 | 8.748906 | 3.51e-07 | -14.86248 | 0.471 | 4
| 850 | 1000 | 1123 | 8.90472 | 2.13e-07 | -15.36197 |  | 4 | [11 empty] | Temp | 868
2022-03-24 | 870 | 1020 | 1143 | 8.748906 | 3.29e-07 | -14.92721 | 0.43 | 4 | [11 empty] | Flux | 3.435566e-07
2022-05-04 | 875 | 1025 | 1148 | 8.710801 | 3.57e-07 | -14.84553 | 0.523 | 4
2022-08-10 | 875 | 1025 | 1148 | 8.710801 | 3.56e-07 | -14.84834 |  | 4
2022-08-29 | 893 | 1043 | 1166 | 8.576329 | 5.2e-07 | -14.46944 | 0.81 | 4
| 870 | 1020 | 1143 | 8.748906 | 3.2e-07 | -14.95494 | 0.495 | 4
2022-09-09 | 870 | 1020 | 1143 | 8.748906 | 3.12e-07 | -14.98026 |  | 4 | unstable BFM
2022-11-08 | 870 | 1020 | 1143 | 8.748906 |  | #NUM! | 0.466 | 4 | very clear
2023-02-09 | 870 | 1020 | 1143 | 8.748906 | 3.43e-07 | -14.88554
BAKE AND VENT | [8 empty] | BAKE AND VENT
2023-05-01 | 890 | 1040 | 1163 | 8.598452 | 5.29e-07 | -14.45228
| 850 | 1000 | 1123 | 8.90472 | 2.23e-07 | -15.31609
| 825 | 975 | 1098 | 9.107468 | 1.25e-07 | -15.89495
2023-05-03 | 890 | 1040 | 1163 | 8.598452 | 5.61e-07 | -14.39354 | 0.88 | 4 | V:III was ~21
| 850 | 1000 | 1123 | 8.90472 | 2.36e-07 | -15.25943 | 0.33 | 4
2023-06-12 | 890 | 1040 | 1163 | 8.598452 | 5.32e-07 | -14.44662
| 850 | 1000 | 1123 | 8.90472 | 2.28e-07 |  | 0.34
2023-08-15 | 870 | 1020 |  |  | 3.45e-07 |  | 0.572
2023-10-24 | 890 | 1040 |  |  | 5.31e-07
2023-10-27 | 868 | 1018 |  |  | 3.45e-07 |  | 0.52
2023-11-03 | 895 | 1045 |  |  | 5.8e-07
| 893 | 1043 |  |  | 5.6e-07
2023-11-20 | 893 | 1043 |  |  | 5.45e-07
2023-11-21 | 893 | 1043 |  |  | 5.48e-07
[20 empty] | Flux | 5.45e-07
[20 empty] | GR | 0.9238154

## Gallium - GaSb
Date | Base Temp (C) | Tip Temp © | Temp (K) | 10000/T | Ga Flux | LN(Flux) | GR (ML/s) | Sb Tip Temp © | Notes
2017-08-22 | 890 | 990 | 1163 | 8.598452 | 3.38e-07 | -14.90022 | 1.05 | 900C
2018-05-18 | 890 | 990 | 1163 | 8.598452 | 3.21e-07 | -14.95182 | 0.9 | 900C
| 880 | 980 | 1153 | 8.673027 | 2.53e-07 | -15.18988 |  | 900C
| 870 | 970 | 1143 | 8.748906 | 2.05e-07 | -15.40026 |  | 900C
| 860 | 960 | 1133 | 8.826125 | 1.69e-07 | -15.59337 |  | 900C
| 850 | 950 | 1123 | 8.90472 | 1.38e-07 | -15.79601 |  | 900C
2018-05-23 | 890 | 990 | 1163 | 8.598452 | 3.1e-07 | -14.98669 |  | 900C
2018-11-19 | 868 | 968 | 1141 | 8.764242 | 3.28e-07 | -14.93025 | 0.628 | 900
| 890 | 990 | 1163 | 8.598452 | 5.28e-07 | -14.45417 | 1.03 | 900
| 880 | 980 | 1153 | 8.673027 |  |  | 0.804 | 900
| 860 | 960 | 1133 | 8.826125 |  |  | 0.467 | 900
| 850 | 950 | 1123 | 8.90472 |  |  | 0.37 | 900
2019-02-25 | 850 | 950 | 1123 | 8.90472 | 2.11e-07 |  |  | 900
| 860 | 960 | 1133 | 8.826125 | 2.5e-07 |  |  | 900 |  |  | Temp |  | LN(Flux) | Flux
| 880 | 980 | 1153 | 8.673027 | 3.74e-07 |  | 0.646 | 900 | questionable RIO, very noisey |  | 870 | 8.748906 | -15.37735 | 2.097509e-07
2019-03-25 | 860 | 960 | 1133 | 8.826125 | 2.9e-07 |  | 0.512 | 900
| 870 | 970 | 1143 | 8.748906 | 3.62e-07 |  | 0.65 | 900
2019-04-03 | 860 | 960 | 1133 | 8.826125 | 2.78e-07 |  | 0.52 | 900
| 870 | 970 | 1143 | 8.748906 | 3.46e-07 |  | 0.65 | 900
2019-04-15 | 890 | 990 | 1163 | 8.598452 | 5.28e-07 |  |  | 900 |  |  | Lattice Parameter (A) | Monolayer Thickness (nm) | ML/S | Nm/S | Desired thickness (nm) | Time to Grow (s) | Time to Grow (min)
| 840 | 940 | 1113 | 8.984726 | 1.88e-07 |  |  | 900 |  |  | 6.09593 | 0.3047965 | 0.6 | 0.1828779 | 300 | 1640.439 | 27.34065
2019-04-17 | 890 | 990 | 1163 | 8.598452 | 5.31e-07
| 840 | 940 | 1113 | 8.984726 | 1.85e-07
2019-04-20 | 890 | 990 | 1163 | 8.598452 | 5.28e-07 |  | 0.95
| 840 | 940 | 1113 | 8.984726 | 1.88e-07
2019-05-23 | 890 | 990 | 1163 | 8.598452 | 5.05e-07
| 895 | 995 | 1168 | 8.561644 | 5.57e-07
| 893 | 993 | 1166 | 8.576329 | 5.32e-07 |  | 0.996
| 840 | 940 | 1113 | 8.984726 | 1.84e-07
2019-05-30 | 893 | 993 | 1166 | 8.576329 | 5.2e-07
| 843 | 943 | 1116 | 8.960573 | 1.97e-07 |  | 0.35
| 838 | 938 | 1111 | 9.0009 |  |  | 0.31
2019-06-06 | 893 | 993 | 1166 | 8.576329 | 5.4e-07
| 890 | 990 | 1163 | 8.598452 | 5.08e-07
2019-06-07 | 893 | 993 | 1166 | 8.576329 | 5.33e-07
2019-06-11 | 893 | 993 | 1166 | 8.576329 | 5.36e-07
2019-06-18 | 893 | 993 | 1166 | 8.576329 | 5.3e-07 | [6 empty] | 838
| 843 | 943 | 1116 | 8.960573 | [7 empty] | 1.769836e-07
2019-06-20 | 863 | 963 | 1136 | 8.802817 | 2.9e-07
| 830 | 930 | 1103 | 9.066183 | 1.47e-07
2019-06-26 | 863 | 963 | 1136 | 8.802817 | 2.8e-07
| 830 | 930 | 1103 | 9.066183 | 1.42e-07
2019-06-27 | 893 | 993 | 1166 | 8.576329 | 5.07e-07
2019-06-28 | 863 | 963 | 1136 | 8.802817 | 2.93e-07
| 830 | 930 | 1103 | 9.066183 | 1.45e-07
2019-07-18 | 830 | 930 | 1103 | 9.066183 | 1.44e-07
2019-07-29 | 830 | 930 | 1103 | 9.066183 | 1.42e-07
2019-07-30 | 830 | 930 | 1103 | 9.066183 | 1.41e-07
2019-08-06 | 830 | 930 | 1103 | 9.066183 | 1.36e-07
| 832 | 932 | 1105 | 9.049774 | 1.44e-07
2019-08-21 | 832 | 932 | 1105 | 9.049774 | 1.44e-07
2019-08-24 | 832 | 932 | 1105 | 9.049774 | 1.42e-07
2019-08-27 | 832 | 932 | 1105 | 9.049774 | 1.4e-07
2019-08-31 | 832 | 932 | 1105 | 9.049774 | 1.41e-07
2019-09-07 | 832 | 932 | 1105 | 9.049774 | 1.4e-07
2019-09-14 | 832 | 932 | 1105 | 9.049774 | 1.42e-07
Maggie and John have not been updating the BFM sheet. They are bad people and they should feel bad
2019-12-12 | 890 | 1040 | 1163 | 8.598452 | 5.93e-07
| 880 | 1030 | 1153 | 8.673027 | 4.83e-07
| 885 | 1035 | 1158 | 8.635579 | 5.31e-07 |  | 0.98
| 835 | 985 | 1108 | 9.025271 | 1.88e-07
| 827 | 977 | 1100 | 9.090909 | 1.54e-07
2019-12-19 | 885 | 1035 | 1158 | 8.635579 | 5.34e-07
| 862 | 1012 | 1135 | 8.810573 | 3.32e-07
2019-12-23 | 885 | 1035 | 1158 | 8.635579 | 5.32e-07
| 862 | 1012 | 1135 | 8.810573 | 3.26e-07
2020-01-08 | 885 | 1035 | 1158 | 8.635579 | 5.31e-07
| 862 | 1012 | 1135 | 8.810573 | 3.23e-07
2020-01-10 | 885 | 1035 | 1158 | 8.635579 | 5.41e-07
| 883 | 1033 | 1156 | 8.650519 | 5.15e-07
| 884 | 1034 | 1157 | 8.643042 | 5.29e-07
2020-02-25 | 886 | 1036 | 1159 | 8.628128 | 5.1e-07
2020-02-26 | 886 | 1036 | 1159 | 8.628128 | 5.1e-07
| 862 | 1012 | 1135 | 8.810573 | 3.11e-07
2020-03-10 | 825 | 975 | 1098 | 9.107468 | 1.4e-07
2020-12-21 | 886 | 1036 | 1159 | 8.628128 | 5.11e-07 |  | 0.88
| 855 | 1005 | 1128 | 8.865248 | 2.69e-07
| 825 | 975 | 1098 | 9.107468 | 1.41e-07
2021-01-11 | 880 | 1030 | 1153 | 8.673027 |  |  |  |  | did high temp tip outgass before BFM
2021-01-15 | 888 | 1038 | 1161 | 8.613264 | 5.12e-07 |  | 0.88
| 825 | 975 | 1098 | 9.107468 | 1.38e-07 |  | 0.25
2021-01-29 | 888 | 1038 | 1161 | 8.613264 | 4.98e-07 |  | 0.89 |  | did high temp tip outgass before BFM, flux a little lower than expected
2021-02-16 | 825 | 975 | 1098 | 9.107468 | 1.4e-07
2021-03-19 | 825 | 975 | 1098 | 9.107468 | 1.36e-07 |  | 0.248
2021-04-22 | 825 | 975 | 1098 | 9.107468 | 1.68e-07 |  | 0.262 |  | Mix-up with Ga base tip on heat up - corrected quickly, but seems to have affected flux a bit
2021-04-29 | 825 | 975 | 1098 | 9.107468 | 1.4e-07 |  | 0.242
2021-06-07 | 825 | 975 | 1098 | 9.107468 | 1.36e-07 |  | 0.236 | [9 empty] | 1.5e-05
2021-06-10 | 825 | 975 | 1098 | 9.107468 | 1.35e-07 |  | 0.243
2021-06-11 | 825 | 975 | 1098 | 9.107468 | 1.37e-07
2021-06-16 | 825 | 975 | 1098 | 9.107468 | 1.35e-07 |  | 0.24
2021-07-21 | 825 | 975 | 1098 | 9.107468 | 1.35e-07 |  | 0.245
2021-07-29 | 825 | 975 | 1098 | 9.107468 | 1.35e-07 |  | 0.23
2021-08-18 | 825 | 975 | 1098 | 9.107468 | 1.33e-07 |  | 0.23
2021-08-20 | 825 | 975 | 1098 | 9.107468 | 1.3e-07 |  | 0.24
2021-11-11 | 888 | 1038 | 1161 | 8.613264 | 5.05e-07
| 865 | 1015 | 1138 | 8.787346 | 3.13e-07
2021-11-15 | 888 | 1038 | 1161 | 8.613264 | 4.97e-07
| 865 | 1015 | 1138 | 8.787346 | 3.1e-07
2021-11-17 | 888 | 1038 | 1161 | 8.613264 | 5.07e-07
| 865 | 1015 | 1138 | 8.787346 | 3.03e-07
2021-12-03 | 890 | 1040 | 1163 | 8.598452 | 5.2e-07
2022-03-10 | 890 | 1040 | 1163 | 8.598452 | 5.12e-07 |  | 0.9
| 870 | 1020 | 1143 | 8.748906 | 3.3e-07 |  | 0.615
| 850 | 1000 | 1123 | 8.90472 | 2.18e-07 |  | 0.42
2022-03-23 | 850 | 1000 | 1123 | 8.90472 | 2.23e-07 |  | 0.4
2022-03-29 | 837 | 987 | 1110 | 9.009009 | 1.68e-07 |  | 0.3
2022-03-31 | 837 | 987 | 1110 | 9.009009 | 1.69e-07 | [5 empty] | Base Temp | 895 |  | Flux | 5.379629e-07
| 827 | 977 | 1100 | 9.090909 | 1.33e-07 | [5 empty] | Flux | 5.379629e-07 |  | GR | 0.9484148
2022-04-07 | 837 | 987 | 1110 | 9.009009 | 1.7e-07 | [6 empty] | MEASURED - 1.68e-7
| 827 | 977 | 1100 | 9.090909 | 1.35e-07 |  |  |  |  | Lattice Parameter (A) | Monolayer Thickness (nm) | ML/S | Nm/S | Desired thickness (nm) | Time to Grow (s) | Time to Grow (min)
2022-05-25 | 870 | 1020 | 1143 | 8.748906 | 3.33e-07 |  | 0.602 |  |  | 6.09593 | 0.3047965 | 0.4 | 0.1219186 | 50 | 410.1097 | 6.835162
| 850 | 1000 | 1123 | 8.90472 | 2.15e-07
2022-05-26 | 837 | 987 | 1110 | 9.009009 | 1.7e-07 |  | 0.301
2022-06-03 | 890 | 1040 | 1163 | 8.598452 | 5.1e-07 |  | 0.898
| 837 | 987 | 1110 | 9.009009 | 1.68e-07
2022-06-06 | 890 | 1040 | 1163 | 8.598452 | 5.04e-07 |  | 0.89
2022-06-07 | 837 | 987 | 1110 | 9.009009 | 1.67e-07
2022-06-29 | 837 | 987 | 1110 | 9.009009 | 1.7e-07
2022-07-11 | 890 | 1040 | 1163 | 8.598452 | 5.1e-07
| 865 | 1015 | 1138 | 8.787346 | 2.99e-07
| 837 | 987 | 1110 | 9.009009 | 1.65e-07
2022-07-29 | 890 | 1040 | 1163 | 8.598452 | 4.99e-07
| 837 | 987 | 1110 | 9.009009 | 1.62e-07
2022-08-02 | 890 | 1040 | 1163 | 8.598452 | 4.9e-07
| 892 | 1042 | 1165 | 8.583691 | 5.04e-07
2022-08-03 | 870 | 1020 | 1143 | 8.748906 | 3.23e-07
| 872 | 1022 | 1145 | 8.733624 | 3.33e-07 |  | 0.646
2022-08-05 | 850 | 1000 | 1123 | 8.90472 | 2.22e-07
| 852 | 1002 | 1125 | 8.888889 | 2.28e-07 |  | 0.399
2022-08-11
2022-08-12 | 852 | 1002 | 1125 | 8.888889 | 2.26e-07 |  | 0.406
2022-08-16 | 893 | 1043 | 1166 | 8.576329 | 5.15e-07
| 827 | 977 | 1100 | 9.090909 | 1.32e-07
2022-08-24 | 893 | 1043 | 1166 | 8.576329 | 5.22e-07
| 892 | 1042 | 1165 | 8.583691 | 5.05e-07
| 837 | 987 | 1110 | 9.009009 | 1.63e-07
| 827 | 977 | 1100 | 9.090909 | 1.3e-07
2022-08-25 | 851 | 1001 | 1124 | 8.896797 | 2.27e-07 |  | 0.39
2022-08-27 | 827 | 977 | 1100 | 9.090909 | 1.31e-07
| 893 | 1043 | 1166 | 8.576329 | 5.18e-07 |  | 0.92
2022-08-29 | 893 | 1043 | 1166 | 8.576329 | 5.2e-07
| 870 | 1020 | 1143 | 8.748906 | 3.2e-07
2022-08-31 | 827 | 977 | 1100 | 9.090909 | 1.34e-07
| 837 | 987 | 1110 | 9.009009 | 1.7e-07
2022-09-08 | 827 | 977 | 1100 | 9.090909 | 1.31e-07 |  |  |  |  | Flux Predictor |  |  |  | Rate predicotr
| 893 | 1043 | 1166 | 8.576329 | 5e-07 |  |  |  |  | Base Temp | Preterm | Exponential | Predicted Flux | Flux | A | B | Predicted Rate
| 894 | 1044 | 1167 | 8.56898 | 5e-07 |  |  |  |  | 898 | 5.88e-15 | 0.0205 | 5.811717e-07 | 2.26e-07 | 1860900 | -0.0088174 | 0.411746
2022-09-10 | 827 | 977 | 1100 | 9.090909 | 1.29e-07
2022-09-30 | 854 | 1004 | 1127 | 8.873114 | 2.26e-07 |  |  |  |  | Lattice Parameter (A) | Monolayer Thickness (nm) | ML/S | Nm/S | Desired thickness (nm) | Time to Grow (s) | Time to Grow (min)
2022-10-06 | 853 | 1003 | 1126 | 8.880995 | 2.27e-07 |  | 0.39 |  |  | 6.09593 | 0.3047965 | 0.36 | 0.10972674 | 200 | 1822.71 | 30.3785
2022-10-13 | 853 | 1003 | 1126 | 8.880995 | 2.24e-07 |  | 0.38
2022-10-19 | 854 | 1004 | 1127 | 8.873114 | 2.28e-07 |  | 0.38 |  | In growth rate | % In
2022-10-28 | 872 | 1022 | 1145 | 8.733624 | 3.32e-07 |  | 0.72 | (per Boyang and Kevin RHEED growth rate) | 0.269 | 0.2719919
2022-11-03 | 855 | 1005 | 1128 | 8.865248 | 2.3e-07
| 893 | 1043 | 1166 | 8.576329 | 5.01e-07
2022-11-22 | 870 | 1020 | 1143 | 8.748906 | 3.48e-07 |  | 0.665 |  | flux taken quickly, may not have been stable yet
2022-12-01 | 855 | 1005 | 1128 | 8.865248 | 2.28e-07 |  | 0.41
2022-12-06 | 870 | 1020 | 1143 | 8.748906 | 3.3e-07 |  | 0.612
2022-12-08 | 855 | 1005 | 1128 | 8.865248 | 2.26e-07 |  | 0.438
2022-12-14 | 850 | 1000 | 1123 | 8.90472 | 2.24e-07
2022-12-19 | 850 | 1000 | 1123 | 8.90472 | 2.05e-07
2023-01-05 | 850 | 1000 | 1123 | 8.90472 | 2.1e-07
2023-01-12 | 893 | 1043 | 1166 | 8.576329 | 5.05e-07
| 894 | 1044 | 1167 | 8.56898 | 5.03e-07 |  | 0.94 | A little odd, first temp maybe needed to stabilize?
2023-01-19 | 894 | 1044 | 1167 | 8.56898 | 5.2e-07 |  | 0.96
2023-02-02 | 894 | 1044 | 1167 | 8.56898 | 5.35e-07 |  | 0.98
2023-03-01 | 894 | 1044 | 1167 | 8.56898 | 4.6e-07 |  | 1.06 | First BFM after switching to Filament 2
| 898 | 1048 | 1171 | 8.53971 | 5.2e-07 |  | 1.17
2023-03-06 | 894 | 1044 | 1167 | 8.56898 | 4.26e-07 |  | 0.95
| 827 | 977 | 1100 | 9.090909 | 1.06e-07 |  | 0.23
2023-03-15 | 894 | 1044 | 1167 | 8.56898 | 4.13e-07 |  | 0.96
| 830 | 980 | 1103 | 9.066183 | 1.11e-07 |  | 0.23
2023-03-21 | 894 | 1044 |  |  | 4.13e-07 |  | 0.96
| 830 | 980 |  |  | 1.08e-07 |  | 0.23
BAKE AND VENT | [8 empty] | BAKE AND VENT
2023-05-01 | 890 | 1040 | 1163 | 8.598452 | 5.58e-07 |  | 1.05
| 850 | 1000 | 1123 | 8.90472 | 2.69e-07 |  | 0.475
| 825 | 975 | 1098 | 9.107468 | 1.32e-07 |  | 0.254
2023-05-16 | 890 | 1040 | 1163 | 8.598452 | 5.58e-07 |  | 1
| 850 | 1000 | 1123 | 8.90472 | 2.69e-07 |  | 0.45
| 825 | 975 | 1098 | 9.107468 | 1.32e-07 |  | 0.259 |  |  |  | Cell Temp | Flux
2023-05-23 | 890 | 1040 | 1163 | 8.598452 | 5.31e-07 |  |  |  | 2.75e-15 | 0.0215 | 850 | 2.377192e-07
2023-06-12 | 890 | 1040 | 1163 | 8.598452 | 5.32e-07
| 850 | 1000 | 1123 | 8.90472 | 2.28e-07 |  | 0.459 |  |  |  | Flux | GR
2023-06-13 | 850 | 1000 | 1123 | 8.90472 | 2.14e-07 |  |  |  | 1810000 | -0.00957 | 2.13e-07 | 0.37596
2023-06-15 | 850 | 1000 | 1123 | 8.90472 | 2.31e-07
2023-07-11 | 890 | 1040 | 1163 | 8.598452 | 5.66e-07
2023-07-13 | 890 | 1040 | 1163 | 8.598452 | 5.59e-07
2023-08-28 | 850 | 1000 | 1123 | 8.90472 | 2.26e-07
2023-09-08 | 850 | 1000 | 1123 | 8.90472 | 2.24e-07
2023-09-28 | 850 | 1000 | 1123 | 8.90472 | 2.3e-07
2023-09-30 | 850 | 1000 | 1123 | 8.90472 | 2.3e-07
2023-10-02 | 850 | 1000 | 1123 | 8.90472 | 2.24e-07
2023-10-04 | 850 | 1000 | 1123 | 8.90472 | 2.27e-10
2023-10-05 | 850 | 1000 | 1123 | 8.90472 | 2.3e-07
2023-10-06 | 850 | 1000 | 1123 | 8.90472 | 2.34e-07
2023-10-12 | 850 | 1000 | 1123 | 8.90472 | 2.31e-07
2023-10-24 | 890 | 1040 | 1163 | 8.598452 | 5.31e-07
2023-10-27 | 850 | 1000 | 1123 | 8.90472 | 2e-07
| 852 | 1002 | 1125 | 8.888889
2023-10-30 | 850 | 1000 | 1123 | 8.90472 | 2e-07
| 852 | 1002 | 1125 | 8.888889 | 2.14e-07 |  | 0.52
2023-11-21 | 893 | 1043 |  |  | 5.48e-07
| 850 | 1000

## Indium - InAs
Date | Temp (C) | Temp (Tip) | Temp (K) | 10000/T | In GR (ML/s) | In Flux | Log(Flux) | Group V Species | Notes
2017-03-28 | 800 | 900 | 1073 | 9.319664 | 1.037 | 1.29e-06 | -13.56087 | As4
| 790 | 890 | 1063 | 9.407338 | 0.9007 | 1.01e-06 | -13.80556 | As4
| 780 | 880 | 1053 | 9.496676 | 0.708 | 8.15e-07 | -14.02008 | As4
2017-04-11 | 767 | 867 | 1040 | 9.615385 | 0.5745 | 6.64e-07 | -14.22498 | As4
| 763 | 863 | 1036 | 9.65251 | 0.51 | 6.03e-07 | -14.32135 | As4
2017-05-10 | 760 | 860 | 1033 | 9.680542 |  | 5.26e-07 | -14.45796 |  | Post bake
| 765 | 865 | 1038 | 9.633911 |  | 5.79e-07 | -14.36196 |  | Post bake
| 770 | 870 | 1043 | 9.587728 |  | 6.45e-07 | -14.25402 |  | Post bake
2017-05-11 | 770 | 870 | 1043 | 9.587728 |  | 6.47e-07 | -14.25092 | As4
2017-05-19 | 769 | 869 | 1042 | 9.596929 |  | 6.33e-07 | -14.2728 | As4
2017-05-22 | 740 | 840 | 1013 | 9.871668 |  | 3.86e-07 | -14.76743 | As4
| 660 | 760 | 933 | 10.71811 |  | 4.77e-08 | -16.85833 | As4
| 760 | 863 | 1033 | 9.680542 | 0.517 | 5.91e-07 | -14.34145 | As4
| 790 | 890 | 1063 | 9.407338 | 1.044 | 1.05e-06 | -13.76672 | As4
2017-05-24 | 670 | 770 | 943 | 10.60445 |  | 6.5e-08 | -16.54888 | As4
| 655 | 755 | 928 | 10.77586 | 0.036 | 4.17e-08 | -16.99276 | As4
| 785 | 885 | 1058 | 9.451796 | 0.909 | 9.71e-07 | -13.84494 | As4
2017-05-26 | 768 | 868 | 1041 | 9.606148 |  | 6.34e-07 | -14.27122 | As4
2017-09-26 | 760 | 860 | 1033 | 9.680542 |  | 5.78e-07 | -14.36369
| 765 | 865 | 1038 | 9.633911 | 0.571 | 6.11e-07 | -14.30817 | 4
| 770 | 870 | 1043 | 9.587728 | 0.667 | 6.77e-07 | -14.20559 | 4
| 764 | 864 | 1037 | 9.643202 | 0.555 |  |  | 4
2017-10-03 | 769.7 | 869.7 | 1042.7 | 9.590486 | 0.622 | 6.77e-07 | -14.20559 | 4
2017-10-10 | 680 | 780 | 953 | 10.49318 |  | 1.02e-07 | -16.09829
| 695 | 795 | 968 | 10.33058 |  | 1.29e-07 | -15.86345
| 700 | 800 | 973 | 10.27749 | 0.12 | 1.43e-07 | -15.76042 | 4
| 703 | 803 | 976 | 10.2459 | 0.13 | 1.62e-07 | -15.63567 | 4 | Note flux from fit, not BFM
| 710 | 810 | 983 | 10.17294 | 0.16 | 1.9009e-07 | -15.47577 | 4
| 720 | 820 | 993 | 10.07049 | 0.205 | 2.4e-07 | -15.24263 | 4
| 730 | 830 | 1003 | 9.97009 | 0.261 | 2.95e-07 | -15.03629
| 733 | 833 | 1006 | 9.940358 | 0.279 | 3.16e-07 | -14.96752
| 732 | 832 | 1005 | 9.950249 | 0.269 | 3.09e-07 | -14.98992 |  |  |  | Use to determine temperature & expected fluxes
2017-10-30 | 680 | 780 | 953 | 10.49318 |  | 8.69e-08 | -16.25851 |  |  |  | GR | LN(Flux) | Flux |  |  | ML/s | um/hr |  | ML/s (InAs) | ML/s (InP) | um/hr InP | Need
| 690 | 790 | 963 | 10.38422 |  | 1.1e-07 | -16.02279 |  |  | >0.5ML/s | 0.65 | -14.198 | 6.82164e-07 |  |  | 0.909 | 0.991259046 |  | 0.54 | 0.5064358 | 0.5348266 | 0.266
| 700 | 800 | 973 | 10.27749 |  | 1.41e-07 | -15.77451 |  |  | <0.5 ML/s | 0.04 | -16.27287 | 8.566084e-08 |  |  | 0.51 | 0.55615194 |  | 0.29 | 0.2719748 | 0.2872217
| 720 | 820 | 993 | 10.07049 | 0.1973 | 2.28e-07 | -15.29392 | 4 |  | <0.13 ML/s | 0.115 | -15.82855 | 1.335823e-07 |  |  | 0.545 | 0.59431923 |  | 0.27 | 0.2532179 | 0.2674133
| 710 | 810 | 983 | 10.17294 | 0.1462 | 1.833e-07 | -15.51214 | 4 |  | Temp | \ | LN(Flux) | Flux
| 760 | 860 | 1033 | 9.680542 | 0.5261 |  |  | 4 |  | 700 | 10.27749 | -15.80867 | 1.362645e-07
2017-11-02 | 655 | 755 | 928 | 10.77586 |  | 4.48e-08 | -16.92106
| 683 | 783 | 956 | 10.46025 |  | 9.32e-08 | -16.18852
2017-11-09 | 734 | 834 | 1007 | 9.930487 |  | 3.24e-07 | -14.94252 | [8 empty] | Temp | 10000/T | Gr
2018-01-15 | 700 | 800 | 973 | 10.27749 | 0.116 | 1.45e-07 | -15.74653 | 4 | [7 empty] | 655 | 10.77586 | 0.03141296
| 710 | 810 | 983 | 10.17294 | 0.1535 | 1.78e-07 | -15.54148 | 4 | [7 empty] | 683 | 10.46025 | 0.07084672
| 720 | 820 | 993 | 10.07049 | 0.191 | 2.331e-07 | -15.2718 | 4
| 715 | 815 | 988 | 10.12146 | 0.171 | 2.068e-07 | -15.39151 | 4
| 705 | 805 | 978 | 10.22495 | 0.1325 | 1.622e-07 | -15.63444 | 4
| 695 | 795 | 968 | 10.33058 | 0.1023 | 1.266e-07 | -15.88223 | 4
2018-01-17 | 700 | 800 | 973 | 10.27749 |  | 1.46e-07 | -15.73966
2018-01-23 | 687 | 787 | 960 | 10.41667 |  | 1.01e-07 | -16.10815 | [8 empty] | 0.544 | 0.56995 | 0.1550264 | 26.87714
2018-01-24 | 693 | 793 | 966 | 10.35197 |  | 1.22e-07 | -15.91924
2018-01-26 | 693 | 793 | 966 | 10.35197 |  | 1.18e-07 | -15.95258
2018-03-02 | 681 | 781 | 954 | 10.48218 |  | 8.5e-08 | -16.28061
2018-03-08 | 681 | 781 | 954 | 10.48218 | 0.06992 | 8.52e-08 | -16.27826 | 4
| 687 | 787 | 960 | 10.41667 | 0.086515 | 9.81e-08 | -16.13728 | 4
| 693 | 793 | 966 | 10.35197 | 0.095755 | 1.13e-07 | -15.99588 | 4
| 700 | 800 | 973 | 10.27749 | 0.11595 | 1.34e-07 | -15.82543 | 4
2018-03-14 | 673 | 773 | 946 | 10.57082 |  | 6.8e-08 | -16.50376
2018-03-19 | 700 | 800 | 973 | 10.27749 |  | 1.44e-07 | -15.75345
2018-03-23 | 700 | 800 | 973 | 10.27749 |  | 1.37e-07 | -15.80328
2018-03-30 | 693 | 793 | 966 | 10.35197 |  | 1.16e-07 | -15.96968
| 673 | 773 | 946 | 10.57082 |  | 6.73e-08 | -16.51411
2018-04-04 | 697 | 797 | 970 | 10.30928 |  | 1.19e-07 | -15.94414
2018-04-27 | 665 | 765 | 938 | 10.66098 |  | 5.51e-08 | -16.71412
2018-05-03 | 673 | 773 | 946 | 10.57082 |  | 6.48e-08 | -16.55196
| 693 | 793 | 966 | 10.35197 |  | 1.09e-07 | -16.03192
2018-05-10 | 660 | 760 | 933 | 10.71811 |  | 4.43e-08 | -16.93228
2018-09-08 | 720 | 820 | 993 | 10.07049 |  | 3.42e-07 | -14.88846 | 4 | After Bake
| 700 | 800 | 973 | 10.27749 |  | 2.1e-07 | -15.37616 | 4
| 680 | 780 | 953 | 10.49318 |  | 1.27e-07 | -15.87908 | 4
2018-09-17 | 690 | 790 | 963 | 10.38422 |  | 1.73e-07 | -15.56997 | 4
| 680 | 780 | 953 | 10.49318 |  | 1.3e-07 | -15.85573 | 4
| 670 | 770 | 943 | 10.60445 |  | 1e-07 | -16.1181 | 4
2018-09-18 | 683 | 783 | 956 | 10.46025 |  | 1.45e-07 | -15.74653 | 4
2018-09-19 | 693 | 793 | 966 | 10.35197 |  | 1.87e-07 | -15.49216 | 4
| 683 | 783 | 956 | 10.46025 |  | 1.41e-07 | -15.77451 | 4
| 673 | 773 | 946 | 10.57082 |  | 1.09e-07 | -16.03192 | 4
| 663 | 763 | 936 | 10.68376 |  | 8.25e-08 | -16.31047 | 4
2018-09-24 | 703 | 803 | 976 | 10.2459 | 0.109 | 2.28e-07 | -15.29392 | 4 |  |  | GR | LN(Flux) | Flux
| 683 | 783 | 956 | 10.46025 | 0.0648 | 1.37e-07 | -15.80328 | 4 |  |  | 0.3 | -14.33871 | 5.926202e-07
| 663 | 763 | 936 | 10.68376 | 0.0373 | 8.36e-08 | -16.29722 | 4
| 706 | 806 | 979 | 10.2145 | 0.116 | 2.48e-07 | -15.20984 | 4 |  |  | Temp | 1/T | LN(Flux) | Flux
2018-10-15 | 680 | 780 | 953 | 10.49318 |  | 1.29e-07 | -15.86345 | 4 |  |  | 676 | 10.53741 | -15.67081 | 1.564055e-07
2018-10-23 | 680 | 780 | 953 | 10.49318 |  | 1.27e-07 | -15.87908
2018-10-29 | 696 | 796 | 969 | 10.31992 |  | 1.92e-07 | -15.46577
2018-11-11 | 704 | 804 | 977 | 10.23541 |  | 2.34e-07 | -15.26794 |  |  |  | ML/s (InAs) | ML/s (GaAs) | um/hr GaAs | um/hr INAs
2018-11-14 | 713 | 813 | 986 | 10.14199 |  | 2.95e-07 | -15.03629 |  |  |  | 0.18 | 0.1567216 | 0.1594705 | 0.19628892
2018-11-27 | 704 | 804 | 977 | 10.23541 |  | 2.42e-07 | -15.23433
2018-11-29 | 704 | 804 | 977 | 10.23541 |  | 2.42e-07 | -15.23433
2018-12-14 | 721 | 821 | 994 | 10.06036 |  | 4.76e-07 | -14.55785
2019-03-15 | 721 | 821 | 994 | 10.06036 |  | 3.47e-07 | -14.87394 | 4
| 713 | 813 | 986 | 10.14199 |  | 2.85e-07 | -15.07078 | 4
| 704 | 804 | 977 | 10.23541 |  | 2.34e-07 | -15.26794 | 4 |  |  | 675 for 0.057
| 680 | 780 | 953 | 10.49318 |  | 1.28e-07 | -15.87124 | 4 |  |  | 680 for 0.065
2019-03-26 | 770 | 870 | 1043 | 9.587728 | 0.56 | 1.1e-06 | -13.7202 | 4
| 721 | 821 | 994 | 10.06036 | 0.1775 | 3.36e-07 | -14.90615 | 4
| 713 | 813 | 986 | 10.14199 | 0.15 | 2.94e-07 | -15.03969 | 4
| 706 | 806 | 979 | 10.2145 | 0.1285 | 2.49e-07 | -15.20581 | 4
| 680 | 780 | 953 | 10.49318 | 0.0635 | 1.28e-07 | -15.87124 | 4
2019-04-16 | 680 | 780 | 953 | 10.49318 |  | 1.31e-07 | -15.84807
| 675 | 775 | 948 | 10.54852 |  | 1.14e-07 | -15.98707
2019-04-24 | 680 | 780 | 953 | 10.49318 |  | 1.24e-07 | -15.90298
2019-05-28 | 710 | 810 | 983 | 10.17294 |  | 2.8e-07 | -15.08848
2019-07-17 | 710 | 810 | 983 | 10.17294 |  | 2.65e-07 | -15.14354
2019-07-24 | 710 | 810 | 983 | 10.17294 |  | 2.7e-07 | -15.12484
2019-08-14 | 721 | 821 | 994 | 10.06036 |  | 3.47e-07 | -14.87394
2019-12-03 | 750 | 900 | 1023 | 9.775171 | 0.44 | 8.61e-07 | -13.96517 | 4 | after bake, NOTE 150C tip base difference, V:III not good at this flux, recon swap happening
| 710 | 860 | 983 | 10.17294 | 0.178 | 3.5e-07 | -14.86533 | 4 | okay
| 730 | 880 | 1003 | 9.97009 | 0.281 | 5.63e-07 | -14.38999 | 4 | very noisey RIO
2019-12-13 | 675 | 825 | 948 | 10.54852 |  | 1.49e-07 | -15.71932 |  |  |  | Rate vs. Flux for Dec 2019
2019-12-18 | 675 | 825 | 948 | 10.54852 |  | 1.48e-07 | -15.72605 |  |  |  | Flux | slope | intercept | Rate
2020-01-14 | 689 | 789 | 962 | 10.39501 |  | 1.81e-07 | -15.52477
| 683 | 783 | 956 | 10.46025 |  | 1.54e-07 | -15.68631
2020-01-14 | 683 | 833 | 956 | 10.46025 |  | 1.93e-07 | -15.46058 |  |  |  | 8.61e-07 | 522053 | -0.0117 | 0.437787633
| 678 | 978 | 951 | 10.51525 |  | 1.69e-07 | -15.59337
2020-01-17 | 660 | 810 | 933 | 10.71811 |  | 1.01e-07 | -16.10815
2020-02-04 | 677 | 827 | 950 | 10.52632 |  | 1.67e-07 | -15.60527
| 675 | 825 | 948 | 10.54852 |  | 1.45e-07 | -15.74653
2020-02-14 | 677 | 827 | 950 | 10.52632 |  | 1.59e-07 | -15.65436
2020-02-18 | 677 | 827 | 950 | 10.52632 |  | 1.62e-07 | -15.63567
2020-02-20 | 677 | 827 | 950 | 10.52632 |  | 1.58e-07 | -15.66067
2020-02-27 | 677 | 827 | 950 | 10.52632 |  | 1.59e-07 | -15.65436
2020-12-21 | 750 | 900 | 1023 | 9.775171 |  | 9.25e-07 | -13.89347
| 730 | 880 | 1003 | 9.97009 |  | 5.85e-07 | -14.35165
2021-10-13 | 730 | 880 | 1003 | 9.97009 |  | 6e-07 | -14.32634
| 720 | 870 | 993 | 10.07049 |  | 4.7e-07 | -14.57053
long idle at hot idle temp of 400/550 | [9 empty] | recopy to exclude 960 outlier
2022-08-03 | 750 | 900 | 1023 | 9.775171 |  | 9.45e-07 | -13.87208 |  | was not stable yet, had to move on | 9.45e-07
| 730 | 880 | 1003 | 9.97009 |  | 5.83e-07 | -14.35508 |  | very stable | 5.83e-07
2022-08-04 | 750 | 900 | 1023 | 9.775171 |  | 9.44e-07 | -13.87314 |  | was not stable again, despite giving it a long time | 9.44e-07
| 730 | 880 | 1003 | 9.97009 | 0.282 | 5.69e-07 | -14.37939 | As 4 | noisey, had a lot of trouble getting RIO | 5.69e-07
| 710 | 860 | 983 | 10.17294 | 0.167 | 3.54e-07 | -14.85397 | As 4 | noisey | 3.54e-07
| 700 | 850 | 973 | 10.27749 | 0.136 | 2.8e-07 | -15.08848 | As 4 |  | 2.8e-07
2022-08-30 | 720 | 870 | 993 | 10.07049 |  | 4.5e-07 | -14.61402 |  |  | 4.5e-07
2022-10-28 | 720 | 870 | 993 | 10.07049 | 0.225 | 4.5e-07 | -14.61402 |  |  | 4.5e-07
2022-11-03 | 760 | 910 | 1033 | 9.680542 |  | 1.51e-06 | -13.4034
| 750 | 900 | 1023 | 9.775171 |  | 9.1e-07 | -13.90982 |  |  | 9.1e-07
| 720 | 870 | 993 | 10.07049 |  | 4.6e-07 | -14.59204 |  |  | 4.6e-07 |  |  | Flux vs. Temp for 2022 |  |  | Flux vs. Rate
2022-11-10 | 700 | 850 | 973 | 10.27749 |  | 2.86e-07 | -15.06727 |  |  | 2.86e-07 | calc flux | Cell temp | Preterm | Exponential term | Flux predicted | Flux | A | B | Predicted rate
2022-11-18 | 750 | 900 | 1023 | 9.775171 | 0.47 | 9.1e-07 | -13.90982 | As 4 |  | 9.1e-07 | 9.09e-07 | 750 | 2.761e-14 | 0.02308 | 9.092931e-07 | 9.35e-07 | 544813 | -0.0309 | 0.478500155
| 730 | 880 | 1003 | 9.97009 | 0.269 |  | #NUM! | As 4 |  |  | 5.731e-07
| 700 | 850 | 973 | 10.27749 | 0.132 |  | #NUM! | As 4 |  |  | 2.868e-07 |  |  |  | As | Sb | ratio
2022-11-22 | 730 | 880 | 1003 | 9.97009 |  | 5.7e-07 | -14.37763 |  |  | 5.7e-07 |  |  |  |  | 1.3e-05 | 1.5907e-07 | 81.72503
2022-12-01 | 750 | 900 | 1023 | 9.775171 |  | 8.69e-07 | -13.95592 |  | may not have been accurate, unusually low | 8.69e-07
| 755 | 905 | 1028 | 9.727626 |  | 9.64e-07 | -13.85217 |  |  | 9.64e-07
| 752 | 902 | 1025 | 9.756098 |  | 9.09e-07 | -13.91092 |  |  | 9.09e-07 | [5 empty] | 0.36 | 0.17 | 1.5912
2022-12-08 | 750 | 900 | 1023 | 9.775171 |  | 9.03e-07 | -13.91754
2022-12-14 | 750 | 900 | 1023 | 9.775171 |  | 8.62e-07 | -13.96401
2022-12-16 | 750 | 900 | 1023 | 9.775171 |  | 8.69e-07 | -13.95592
| 730 | 880 | 1003 | 9.97009 |  | 5.44e-07 | -14.42432
| 710 | 860 | 983 | 10.17294 |  | 3.78e-07 | -14.78837
| 700 | 850 | 973 | 10.27749 |  | 2.8e-07 | -15.08848
2022-12-19 | 750 | 900 | 1023 | 9.775171 |  | 8.9e-07 | -13.93204
2023-01-05 | 750 | 900 | 1023 | 9.775171 |  | 8.51e-07 | -13.97685 |  | likely not accurate, next temp indicates was not stable yet
| 753 | 903 | 1026 | 9.746589 |  | 9.36e-07 | -13.88165
BAKE AND VENT | [8 empty] | BAKE AND VENT
2023-05-01 | 750 | 900 | 1023 | 9.775171 |  | 9.76e-07 | -13.8398
| 730 | 880 | 1003 | 9.97009 |  | 6.13e-07 | -14.3049
| 710 | 860 | 983 | 10.17294 |  | 3.75e-07 | -14.79634
2023-06-12 | 775 | 925 | 1048 | 9.541985 |  | 1.64e-06 | -13.32081
| 750 | 900 | 1023 | 9.775171 |  | 9.48e-07 | -13.86891
| 725 | 875 | 998 | 10.02004 |  | 5.41e-07 | -14.42985
2023-10-06 | 750 | 900 | 1023 | 9.775171 |  | 9.6e-07 | -13.85633
2023-10-12 | 750 | 900 | 1023 | 9.775171 |  | 9.46e-07 | -13.87102
2023-11-21 | 700 | 850 | 973 | 10.27749 | 0.1 | 2.85e-07 | -15.07078
| 725 | 875 | 998 | 10.02004 | 0.27 | 5.3e-07 | -14.45039
| 750 | 900 | 1023 | 9.775171 | 0.51 | 9.54e-07 | -13.8626

## In - InSb
Date | Temp (C) | Temp (Tip) | Temp (K) | 10000/T | In GR (ML/s) | In Flux | Log(Flux) | Group V Species | Notes
long idle at hot idle temp of 400/550
2022-08-30 | 720 | 870 | 993 | 10.07049 |  | 4.5e-07 | -14.61402 |  | Copying over all InAs BFM rates after Aug 2022, since they apply to InSb as well. 12/16/2022
2022-10-28 | 720 | 870 | 993 | 10.07049 |  | 4.5e-07 | -14.61402
2022-11-03
| 750 | 900 | 1023 | 9.775171 |  | 9.1e-07 | -13.90982
| 720 | 870 | 993 | 10.07049 |  | 4.6e-07 | -14.59204 |  |  |  | Flux vs. Temp for 2022 |  |  | Flux vs. Rate
2022-11-10 | 700 | 850 | 973 | 10.27749 |  | 2.86e-07 | -15.06727 |  |  | Cell temp | Preterm | Exponential term | Flux predicted | Flux | A | B | Predicted rate
2022-11-18 | 750 | 900 | 1023 | 9.775171 |  | 9.1e-07 | -13.90982 |  |  | 710 | 4.5584e-14 | 0.022369 | 3.599756e-07 | 9.46e-14 |  |  | 0
| 730 | 880 | 1003 | 9.97009 |  |  | #NUM!
| 700 | 850 | 973 | 10.27749 |  |  | #NUM!
2022-11-22 | 730 | 880 | 1003 | 9.97009 |  | 5.7e-07 | -14.37763
2022-12-01 | 750 | 900 | 1023 | 9.775171 |  | 8.69e-07 | -13.95592 |  | may not have been accurate, unusually low
| 755 | 905 | 1028 | 9.727626 |  | 9.64e-07 | -13.85217
| 752 | 902 | 1025 | 9.756098 |  | 9.09e-07 | -13.91092
2022-12-08 | 750 | 900 | 1023 | 9.775171 |  | 9.03e-07 | -13.91754
2022-12-14 | 750 | 900 | 1023 | 9.775171 |  | 8.62e-07 | -13.96401
2022-12-18 | 750 | 900 | 1023 | 9.775171 | 0.529 | 8.69e-07 | -13.95592 | Sb2 (cracker 900)
| 730 | 880 | 1003 | 9.97009 | 0.32 | 5.44e-07 | -14.42432 | Sb2 (cracker 900)
| 710 | 860 | 983 | 10.17294 | 0.2 | 3.81e-07 | -14.78047 | Sb2 (cracker 900)
| 700 | 850 | 973 | 10.27749 |  | 2.8e-07 | -15.08848
BAKE AND VENT | [8 empty] | BAKE AND VENT
2023-05-01 | 750 | 900 | 1023 |  |  | 9.76e-07
| 730 | 880 | 1003 |  |  | 6.13e-07
| 710 | 860 | 983 |  |  | 3.75e-07
2023-06-12 | 775 | 925 | 1048 |  |  | 1.64e-06
| 750 | 900 | 1023 |  |  | 9.48e-07
| 725 | 875 | 998 |  |  | 5.41e-07
2023-10-06 | 750 | 900 | 1023 |  |  | 9.6e-07
2023-10-12 | 750 | 900 | 1023 |  |  | 9.46e-07
2023-11-21 | 700 | 850 | 973 | 10.27749 |  | 2.85e-07 | -15.07078
| 725 | 875 | 998 | 10.02004 |  | 5.3e-07 | -14.45039
| 750 | 900 | 1023 | 9.775171 |  | 9.54e-07 | -13.8626

## Al- AlAs
Al cell tracking for AlAs |  |  | assumes tip temp is controlled by base. Tip should not be heated above base
Date | Base Temp (C) | Tip Temp (actual, controlled by base) | Temp (K) | 10000/T | Al Flux | LN(Flux) | GR (ML/s) | As species | Notes | As4:Al Ratio for stoichiometric
2022-02-18 | 1225 | 1150 | 1498 | 6.675567 | 3.68e-06 | -12.5126 |  | 4 | Melt and heatup after long idle since Jan 2020, last used for AlSb/GaSb then. Outgassed at 1275 before reducing to 1225 |  |  | flux exp fit parameters |  | Growth rate exp fit parameters
| 1175 | 1101 | 1448 | 6.906077 | 1.75e-06 | -13.25589 |  | 4 |  |  |  | a= | 3.465e-15 | a= | 3.5702e-11
| 1125 | 1050 | 1398 | 7.153076 | 7.47e-07 | -14.1072 | 1.02 | 4 | RIO taken at 580C |  |  | b= | 0.01701 | b= | 0.021401
| 1075 | 1006 | 1348 | 7.418398 | 2.87e-07 | -15.06378 | 0.35 | 4 | RIO taken at 580C |  | Calculator
| 1025 | 965 | 1298 | 7.70416 |  | #NUM! | 0.12 | 4 | RIO taken at 580C |  | Cell base temp | Predicted BFM flux(torr) | Predicted Growth Rate (Ml/s)
2022-03-07 | 1075 | 1018 | 1348 | 7.418398 | 2.89e-07 | -15.05684 | 0.349 | 4 |  |  | 1088 | 3.776931e-07 | 0.4623069
| 1050 | 995 | 1323 | 7.558579 | 1.73e-07 | -15.56997 | 0.203 | 4
2022-03-11 | 1050 | 990 | 1323 | 7.558579 | 1.71e-07 | -15.5816 |  | 4
2022-08-29 | 1080 | 1014 | 1353 | 7.390983 | 2.81e-07 | -15.08491 | 0.353 | 4 | RIO taken at 580C
2022-11-09 | 1125 | 1050 | 1398 | 7.153076 |  | #NUM! | 0.84 | 4
| 1100 | 1020 | 1373 | 7.283321 |  | #NUM! | 0.5 | 4
| 1075 | 100 | 1348 | 7.418398 |  | #NUM! | 0.31 | 4
2023-01-12 | 1127 | 1050 | 1400 | 7.142857 | 5.65e-07
2023-01-19 | 1127 | 1050 | 1400 | 7.142857 | 5.72e-07
2023-02-09 | 1023 | 960 | 1296 | 7.716049 | 9.14e-08
BAKE AND VENT | [8 empty] | BAKE AND VENT
2023-05-02 | 1125 | 1051 | 1398 | 7.153076 | 6.99e-07
| 1100 | 1026 | 1373 | 7.283321 | 4.5e-07
| 1075 | 1006 | 1348 | 7.418398 | 2.86e-07
2023-05-03 | 1125 | 1048 | 1398 | 7.153076 | 6.73e-07
| 1100 | 1024 | 1373 | 7.283321 | 4.37e-07 |  | 0.556
| 1075 | 997 | 1348 | 7.418398 | 2.72e-07 |  | 0.33
2023-06-12 | 1125 |  | 1398 | 7.153076 | 6.93e-07
| 1100 |  | 1373 | 7.283321 | 4.45e-07 |  | 0.35
| 1075 |  | 1348 | 7.418398 | 2.78e-07
2023-08-15 | 1110 |  | 1383 | 7.230658 |  |  | 0.7026
2023-10-05 | 1023 | 963 | 1296 | 7.716049 | 8.8e-08
2023-10-06 | 1100 | 1025 | 1373 | 7.283321 | 3.95e-07
2023-10-12 | 1105 | 1030 | 1378 | 7.256894 | 3.4e-08
2023-10-30 | 1105 | 1030 | 1378 | 7.256894 | 3.75e-07
2023-11-20 | 1025 |  | 1298 | 7.70416 | 8.75e-08
| 1105 |  | 1378 | 7.256894 | 3.75e-07

## Al - AlSb
Al cell tracking for AlSb |  |  | assumes tip temp is controlled by base. Tip should not be heated above base
Date | Base Temp (C) | Tip Temp (actual, controlled by base) | Temp (K) | 10000/T | Al Flux | LN(Flux) | GR (ML/s) | As species | Notes | As4:Al Ratio for stoichiometric
2022-03-10 | 1125 | 1060 | 1398 | 7.153076 | 7.38e-07 | -14.11932 | 1.1 |  |  |  |  | flux exp fit parameters |  | Growth rate exp fit parameters |  |  | Flux Vs. | GR
| 1075 | 1015 | 1348 | 7.418398 | 2.88e-07 | -15.06031 | 0.401 |  |  |  |  | a= | 3.8619e-16 | a= | 2.918e-10 | a
| 1025 | 960 | 1298 | 7.70416 | 1.05e-07 | -16.06931 | 0.142 |  |  |  |  | b= | 0.018889 | b= | 0.019481 | b
2022-03-23 | 1010 | 960 | 1283 | 7.794232 | 7.5e-08 | -16.40578 |  |  |  |  | Calculator |  |  |  |  | Flux
| 1015 | 960 | 1288 | 7.763975 | 8.3e-08 | -16.30443 | 0.115 |  |  |  | Cell base temp | Predicted BFM flux(torr) | Predicted Growth Rate (Ml/s) |  |  | GR Expected
2022-03-29 | 1040 | 985 | 1313 | 7.616146 | 1.43e-07 | -15.76042 | 0.185 |  |  |  | 1091 | 3.441104e-07 | 0.4959989
2022-03-31 | 1040 | 985 | 1313 | 7.616146 | 1.38e-07 | -15.79601
2022-04-07 | 1040 | 985 | 1313 | 7.616146 | 1.35e-07 | -15.81799
2022-05-26 | 1040 | 985 | 1313 | 7.616146 | 1.33e-07 | -15.83292 | 0.183
2022-06-03 | 1040 | 985 | 1313 | 7.616146 | 1.31e-07 | -15.84807 | 0.178
2022-06-07 | 1040 | 985 | 1313 | 7.616146 | 1.36e-07 | -15.81061
2022-06-29 | 1040 | 985 | 1313 | 7.616146 | 1.29e-07 | -15.86345
2022-07-11 | 1040 | 985 | 1313 | 7.616146 | 1.32e-07 | -15.84046 |  |  |  | Base Temp | 1120 | [9 empty] | Base Temp | 1120
2022-07-29 | 1040 | 985 | 1313 | 7.616146 | 1.29e-07 | -15.86345 |  |  |  | Flux | 6.814755e-07 | [9 empty] | GR | 0.9992082
2022-08-02 | 1120 | 1055 | 1393 | 7.178751 | 6.34e-07 | -14.27122 | 0.95
2022-08-11 | 1120 | 1050 | 1393 | 7.178751 | 5.9e-07 | -14.34314
| 1124 | 1052 | 1397 | 7.158196 | 6.62e-07 | -14.228
| 1122 | 1052 | 1395 | 7.168459 | 6.35e-07 | -14.26964 | 0.99
2022-08-16 | 1122 | 1050 | 1395 | 7.168459 | 6.02e-07 | -14.32301
| 1123 | 1050 | 1396 | 7.163324 | 6.1e-07 | -14.30981
| 1124 | 1050 | 1397 | 7.158196 | 6.25e-07 | -14.28551
2022-08-23 | 1040 | 985 | 1313 | 7.616146 | 1.29e-07 | -15.86345
2022-08-27 | 1124 | 1050 | 1397 | 7.158196 | 6.25e-07 | -14.28551
2022-08-29 | 1080 | 1014 | 1353 | 7.390983 | 2.81e-07 | -15.08491
2022-08-31 | 1040 | 975 | 1313 | 7.616146 | 1.18e-07 | -15.95258
| 1045 | 985 | 1318 | 7.587253 | 1.3e-07 | -15.85573
2022-09-08 | 1124 | 1050 | 1397 | 7.158196 | 6.55e-07 | -14.23863
| 1122 | 1050 | 1395 | 7.168459 | 6.17e-06 | -11.99581
2022-12-06 | 1080 | 1009 | 1353 | 7.390983 | 2.67e-07 | -15.13602 | 0.404
2023-01-12 | 1124 | 1050 | 1397 | 7.158196 | 5.45e-07 | -14.42248 |  |  | Strangely low
| 1127 | 1050 | 1400 | 7.142857 | 5.65e-07 | -14.38644 | 0.864
2023-01-19 | 1127 | 1050 | 1400 | 7.142857 | 5.72e-07 | -14.37413 | [14 empty] | Flux | 2.8e-07
2023-02-02 | 1125 | 1054 | 1398 | 7.153076 | 6.35e-07 | -14.26964 | [14 empty] | GR | 0.404431
2023-02-21 | 1127 | 1050 | 1400 | 7.142857 | 6.05e-07 | -14.31804 | 0.905
2023-03-01 | 1127 | 1054 | 1400 | 7.142857 | 4.56e-07 | -14.40972 | 1.05 | SWITCHED TO BFM FILAMENT 2
| 1133 | 1058 | 1406 | 7.112376 | 5.52e-07 | -14.37064
| 1135 | 1058 | 1408 | 7.102273 | 5.74e-07 | -14.31804
| 1138 | 1063 | 1411 | 7.087172 | 6.05e-07 |  | 1.3
2023-03-06 | 1127 | 1059 | 1400 | 7.142857 | 4.61e-07 | -14.58987
2023-03-15 | 1127 | 1062 | 1400 | 7.142857 | 4.62e-07 |  | 1.02
2023-03-20 | 1127 | 1061 | 1400 | 7.142857 | 4.36e-07 |  | 1.05 | weird
BAKE AND VENT
2023-05-02 | 1125 | 1051 | 1398 | 7.153076 | 6.99e-07
| 1100 | 1026 | 1373 | 7.283321 | 4.5e-07
| 1075 | 1006 | 1348 | 7.418398 | 2.86e-07
2023-05-03 | 1125 | 1048 | 1398 | 7.153076 | 6.73e-07
| 1100 | 1024 | 1373 | 7.283321 | 4.37e-07
| 1075 | 997 | 1348 | 7.418398 | 2.72e-07
2023-05-16 | 1125 | 1045 | 1398 | 7.153076 | 6.87e-07 |  | 1.12
| 1100 | 1025 | 1373 | 7.283321 | 4.35e-07 |  | 0.65
| 1075 | 1005 | 1348 | 7.418398 | 2.74e-07 |  | 0.419
2023-06-12 | 1125 | 1045 | 1398 | 7.153076 | 6.93e-07
| 1100 | 1025 | 1373 | 7.283321 | 4.45e-07
| 1075 | 1005 | 1348 | 7.418398 | 2.78e-07
2023-06-13 | 1100 | 1025 | 1373 | 7.283321 | 4.25e-07 |  | 0.56
2023-06-15 | 1082 | 1015 | 1355 | 7.380074 | 3.1e-07
| 1020 | 960 | 1293 | 7.733952 | 9.25e-08 | [11 empty] | Flux vs GR Post Bake
2023-09-28 | 1020 | 960 | 1293 | 7.733952 | 8.8e-08 | [11 empty] | a | 1710000
2023-09-30 | 1020 | 960 | 1293 | 7.733952 | 8.38e-08 | [5 empty] | Cell Temp vs. Flux Post Bake | [5 empty] | b | -0.067
2023-10-02 | 1020 | 960 | 1293 | 7.733952 | 9.02e-08 | [5 empty] | a | 4.32e-16 |  |  |  |  | Flux | 3.75e-07
2023-10-04 | 1023 | 963 | 1296 | 7.716049 | 8.85e-08 | [5 empty] | b | 0.0188 |  |  |  |  | GR | 0.57425
2023-10-05 | 1023 | 963 | 1296 | 7.716049 | 8.8e-08 | [5 empty] | Temp | 1100
2023-10-06 | 1100 | 1025 | 1373 | 7.283321 | 3.95e-07 | [5 empty] | Flux | 4.137077e-07 | [5 empty] | 0.66 | 0.608
2023-10-12 | 1105 | 1030 | 1378 | 7.256894 | 3.4e-08 | [12 empty] | 17.91 | 16.49891
2023-11-20 | 1025 |  | 1298 | 7.70416 | 8.75e-08
| 1105 |  | 1378 | 7.256894 | 3.75e-07
[18 empty] | 18.18182 |  | 20.55921

## Bismuth Cell
Date | T Cell | Temp K | 10000/T | Bi Flux | LN(Flux) | Bi/Ga flux | Bi fraction | Notes
2017-05-08 | [7 empty] | Bake ended, melted and outgassed Bi cell to 600C before bake
2017-05-10 | 600 | 873 | 11.45475 | 8.93e-07 | -13.92868 |  |  | N2 parital pressure elevating with Bi temp, Pgc elevating and going noisy with Bi heating
| 509 | 782 | 12.78772 | 3.89e-08 | -17.06227
| 505 | 778 | 12.85347 | 3.06e-08 | -17.30227
| 500 | 773 | 12.93661 | 2.64e-08 | -17.4499
| 490 | 763 | 13.10616 | 1.81e-08 | -17.82735
2017-05-11 | 507 | 780 | 12.82051 | 1.3e-08 | -18.15832
| 511 | 784 | 12.7551 | 1.73e-08 | -17.87256
| 521 | 794 | 12.59446 | 3.33e-08 | -17.21771
2017-05-12 | 520 | 793 | 12.61034 | 5.56e-08 | -16.70508
| 510 | 783 | 12.77139 | 3.72e-08 | -17.10696
| 507 | 780 | 12.82051 | 3.265e-08 | -17.23742
| 505 | 778 | 12.85347 | 3.05e-08 | -17.30554
| 500 | 773 | 12.93661 | 2.53e-08 | -17.49246
| 490 | 763 | 13.10616 | 1.75e-08 | -17.86106
2017-05-15 | 500 | 773 | 12.93661 | 1.7e-08 | -17.89005
| 510 | 783 | 12.77139 | 2.95e-08 | -17.33888
| 510 | 783 | 12.77139 | 3.95e-08 | -17.04697
2017-05-16 | 510 | 783 | 12.77139 | 3.23e-08 | -17.2482
| 500 | 773 | 12.93661 | 2.09e-08 | -17.68352 |  |  |  |  | Temp |  | LN(Flux) | Flux
2017-05-17 | 510 | 783 | 12.77139 | 4.03e-08 | -17.02691 |  |  |  | 2017-05-10 | 510 | 12.77139 | -17.05568 | 3.915718e-08
| 508 | 781 | 12.8041 | 3.72e-08 | -17.10696 |  |  |  | 2017-05-12 | 510 | 12.77139 | -17.10256 | 3.736386e-08
2017-05-19 | 510 | 783 | 12.77139 | 3.98e-08 | -17.0394 |  |  |  | 2017-05-22 | 510 | 12.77139 | -16.94085 | 4.392186e-08
| 500 | 773 | 12.93661 | 2.74e-08 | -17.41272 |  |  |  | 2017-08-25 | 505 | 12.85347 | -16.96151 | 4.302399e-08
| 495 | 768 | 13.02083 | 2.33e-08 | -17.57481 |  |  |  | 2017-09-04 | 490 | 13.10616 | -17.736 | 1.983147e-08
2017-05-22 | 510 | 783 | 12.77139 | 4.38e-08 | -16.94363 |  |  |  | 2017-09-07 | 515 | 12.69036 | -16.77405 | 5.189481e-08
| 495 | 768 | 13.02083 | 2.51e-08 | -17.5004 |  |  |  | 2017-11-16 | 520 | 12.61034 | -16.75476 | 5.29056e-08
| 515 | 788 | 12.69036 | 5.28e-08 | -16.75675 |  |  |  | 2017-11-28 | 521 | 12.59446 | -16.52897 | 6.630671e-08
2017-05-24 | 510 | 783 | 12.77139 | 4.15e-08 | -16.99757
2017-05-26 | 510 | 783 | 12.77139 | 3.38e-08 | -17.20281
2017-08-25 | 500 | 773 | 12.93661 | 3.53e-08 | -17.15938
| 495 | 768 | 13.02083 | 2.87e-08 | -17.36637
| 490 | 763 | 13.10616 | 2.35e-08 | -17.56627
2017-09-04 | 500 | 773 | 12.93661 | 3.11e-08 | -17.28606
| 495 | 768 | 13.02083 | 2.61e-08 | -17.46133
| 492 | 765 | 13.0719 | 2.1e-08 | -17.67874
| 490 | 763 | 13.10616 | 2e-08 | -17.72753
2017-09-07 | 525 | 798 | 12.53133 | 7.38e-08 | -16.42191
| 515 | 788 | 12.69036 | 5.26e-08 | -16.76055
| 505 | 778 | 12.85347 | 3.627e-08 | -17.13227
| 501 | 774 | 12.9199 | 3.14e-08 | -17.27646
2017-09-11 | 490 | 763 | 13.10616 | 2.1e-08 | -17.67874
2017-09-14 | 490 | 763 | 13.10616 | 2.14e-08 | -17.65987
2017-09-18 | 507 | 780 | 12.82051 | 4.06e-08 | -17.0195
2017-09-29 | 490 | 763 | 13.10616 | 2.24e-08 | -17.6142
| 488 | 761 | 13.1406 | 1.99e-08 | -17.73255
2017-10-04 | 490 | 763 | 13.10616 | 2.25e-08 | -17.60975
2017-10-09 | 490 | 763 | 13.10616 | 2.1e-08 | -17.67874
2017-10-24 | 490 | 763 | 13.10616 | 2.12e-08 | -17.66926
2017-10-27 | 490 | 763 | 13.10616 | 2.1e-08 | -17.67874
| 501 | 774 | 12.9199 | 3.09e-08 | -17.29251
2017-10-30 | 501 | 774 | 12.9199 | 3.13e-08 | -17.27965
2017-11-02 | 513 | 786 | 12.72265 | 4.83e-08 | -16.84583
| 501 | 774 | 12.9199 | 3.09e-08 | -17.29251
2017-11-07 | 535 | 808 | 12.37624 | 1e-07 | -16.1181
| 520 | 793 | 12.61034 | 6.23e-08 | -16.5913
| 525 | 798 | 12.53133 | 7.31e-08 | -16.43144
2017-11-09 | 517 | 790 | 12.65823 | 3.32e-08 | -17.22072
| 522 | 795 | 12.57862 | 4.513e-08 | -16.91372 | [5 empty] | Temp |  | LN(Flux) | Flux
| 516 | 789 | 12.67427 | 4.53e-08 | -16.90996 |  |  |  |  | 2017-05-10 | 510 | 12.77139 | -17.05568 | 3.915718e-08
2017-11-14 | 507 | 780 | 12.82051 | 3.62e-08 | -17.13421 |  |  |  |  | 2017-05-12 | 510 | 12.77139 | #DIV/0! | #DIV/0!
| 509 | 782 | 12.78772 | 3.79e-08 | -17.08831 |  |  |  |  | 2017-05-22 | 510 | 12.77139 | #DIV/0! | #DIV/0!
| 500 | 773 | 12.93661 | 2.71e-08 | -17.42373 |  |  |  |  | 2017-08-25 | 505 | 12.85347 | #DIV/0! | #DIV/0!
11/16/2017 | 509 | 782 | 12.78772 | 3.79e-08 | -17.08831 |  |  |  |  | 2017-09-04 | 490 | 13.10616 | #DIV/0! | #DIV/0!
| 500 | 773 | 12.93661 | 2.69e-08 | -17.43114 |  |  |  |  | 2017-09-07 | 515 | 12.69036 | #DIV/0! | #DIV/0!
2017-11-17 | 509 | 782 | 12.78772 | 3.95e-08 | -17.04697 |  |  |  |  | 2017-11-16 | 520 | 12.61034 | #DIV/0! | #DIV/0!
| 500 | 773 | 12.93661 | 2.77e-08 | -17.40183 |  |  |  |  | 2017-11-28 | 516 | 12.67427 | -16.71484 | 5.505997e-08
2017-11-28 | 520 | 793 | 12.61034 | 6.47e-08 | -16.5535 |  |  |  |  | 2017-12-04 | 516 | 12.67427 | -16.81537 | 4.979419e-08
| 519 | 792 | 12.62626 | 6.02e-08 | -16.62559 |  |  |  |  | 2018-01-15 | 519 | 12.62626 | -16.54971 | 6.494584e-08
| 516 | 789 | 12.67427 | 5.62e-08 | -16.69435 |  |  |  |  | 2018-03-08 | 518 | 12.64223 | -16.58341 | 6.279355e-08
| 514 | 787 | 12.70648 | 5.06e-08 | -16.79931
2017-11-30 | 516 | 789 | 12.67427 | 4.78e-08 | -16.85624
2017-12-04 | 520 | 793 | 12.61034 | 5.91e-08 | -16.64403
| 516 | 789 | 12.67427 | 5.08e-08 | -16.79537
2017-12-08 | 516 | 789 | 12.67427 | 5.11e-08 | -16.78948
12/11/2017 | 516 | 789 | 12.67427 | 4.94e-08 | -16.82332
| 514 | 787 | 12.70648 | 4.6e-08 | -16.89462
12/15/2017 | 518 | 791 | 12.64223 | 5.47e-08 | -16.7214
| 520 | 793 | 12.61034 | 5.75e-08 | -16.67148
| 521 | 794 | 12.59446 | 6.02e-08 | -16.62559
2017-12-19 | 522 | 795 | 12.57862 | 6.28e-08 | -16.58331
| 524 | 797 | 12.54705 | 6.77e-08 | -16.50818
2017-12-20 | 513 | 786 | 12.72265 | 4.27e-08 | -16.96907
1/15/2018 | 522 | 795 | 12.57862 | 7.64e-08 | -16.38728
| 520 | 793 | 12.61034 | 6.87e-08 | -16.49352
2018-01-17 | 518 | 791 | 12.64223 | 6.25e-08 | -16.5881
2018-01-23 | 518 | 791 | 12.64223 | 6.24e-08 | -16.5897
2018-01-24 | 518 | 791 | 12.64223 | 6.01e-08 | -16.62726
| 519 | 792 | 12.62626 | 6.22e-08 | -16.59291
2018-01-26 | 518 | 791 | 12.64223 | 6.11e-08 | -16.61075
2/27/2018 | 522 | 795 | 12.57862 | 7.28e-08 | -16.43555
| 519 | 792 | 12.62626 | 6.55e-08 | -16.54122
2018-03-02 | 519 | 792 | 12.62626 | 6.58e-08 | -16.53665
2018-03-08 | 519 | 792 | 12.62626 | 6.56e-08 | -16.53969
| 518 | 791 | 12.64223 | 6.24e-08 | -16.5897
2018-03-14 | 519 | 792 | 12.62626 | 6.46e-08 | -16.55505
3/19/2018 | 519 | 792 | 12.62626 | 6.56e-08 | -16.53969
| 520 | 793 | 12.61034 | 6.64e-08 | -16.52757
2018-03-23 | 519 | 792 | 12.62626 | 6.57e-08 | -16.53817
| 517 | 790 | 12.65823 | 6.09e-08 | -16.61403
2018-03-30 | 517 | 790 | 12.65823 | 5.98e-08 | -16.63226
2018-04-04 | 517 | 790 | 12.65823 | 5.98e-08 | -16.63226
2018-04-27 | 517 | 790 | 12.65823 | 5.983e-08 | -16.63176
2018-04-30 | 517 | 790 | 12.65823 | 6.02e-08 | -16.62559
| 495 | 768 | 13.02083 | 2.72e-08 | -17.42005
2018-05-03 | 517 | 790 | 12.65823 | 6.09e-08 | -16.61403
| 520 | 793 | 12.61034 | 6.64e-08 | -16.52757
2018-09-07 | 500 | 773 | 12.93661 | 3.67e-08 | -17.12049 |  |  | Post bake, new source material |  |  | Temp |  | LN(Flux) | Flux | Ga flux | Bi/Ga
| 510 | 783 | 12.77139 | 6.32e-08 | -16.57696 |  |  | Previous entries hidden |  |  | 532 | 12.42236 | -15.45761 | 1.935723e-07 | 3.19e-07 | 0.6068096
| 490 | 763 | 13.10616 | 2.46e-08 | -17.52052
9/11/2018 | 517 | 790 | 12.65823 | 1.26e-07 | -15.88698
| 512 | 785 | 12.73885 | 1.07e-07 | -16.05044
| 510 | 783 | 12.77139 | 1.01e-07 | -16.10815
| 507 | 780 | 12.82051 | 9.04e-08 | -16.21902
| 508 | 781 | 12.8041 | 9.33e-08 | -16.18745
2018-09-12 | 517 | 790 | 12.65823 | 1.22e-07 | -15.91924
| 510 | 783 | 12.77139 | 9.7e-08 | -16.14855
| 484 | 757 | 13.21004 | 3.63e-08 | -17.13145
2018-09-17 | 515 | 788 | 12.69036 | 1.19e-07 | -15.94414
| 513 | 786 | 12.72265 | 1.11e-07 | -16.01374
2018-09-18 | 518 | 791 | 12.64223 | 1.32e-07 | -15.84046
| 515 | 788 | 12.69036 | 1.19e-07 | -15.94414
2018-09-24 | 518 | 791 | 12.64223 | 1.32e-07 | -15.84046
| 492 | 765 | 13.0719 | 5.11e-08 | -16.78948
2018-10-10 | 510 | 783 | 12.77139 | 9.87e-08 | -16.13118
| 491 | 764 | 13.08901 | 4.91e-08 | -16.82941
2018-10-15 | 520 | 793 | 12.61034 | 1.4e-07 | -15.78162
2018-10-23 | 525 | 798 | 12.53133 | 1.67e-07 | -15.60527
| 523 | 796 | 12.56281 | 1.56e-07 | -15.67341 | [5 empty] | 5.038
2018-10-29 | 523 | 796 | 12.56281 | 1.54e-07 | -15.68631
| 518 | 791 | 12.64223 | 1.31e-07 | -15.84807
2018-11-11 | 523 | 796 | 12.56281 | 1.53e-07 | -15.69283
2018-11-14 | 523 | 796 | 12.56281 | 1.53e-07 | -15.69283
2018-11-27 | 520 | 793 | 12.61034 | 1.37e-07 | -15.80328
2018-11-29 | 518 | 791 | 12.64223 | 1.28e-07 | -15.87124
2018-12-04 | 518 | 791 | 12.64223 | 1.28e-07 | -15.87124
| 501 | 774 | 12.9199 | 6.94e-08 | -16.48338
2018-12-12 | 491 | 764 | 13.08901 | 4.86e-08 | -16.83964
12/14/2018 | 518 | 791 | 12.64223 | 1.29e-07 | -15.86345
2019-01-30 | 508 | 781 | 12.8041 | 8.94e-08 | -16.23015
| 520 | 793 | 12.61034 | 1.37e-07 | -15.80328
2019-02-07 | 491 | 764 | 13.08901 | 4.69e-08 | -16.87525
2019-03-15 | 517 | 790 | 12.65823 | 1.23e-07 | -15.91108
| 516 | 789 | 12.67427 | 1.19e-07 | -15.94414
2019-03-22 | 481 | 754 | 13.2626 | 3.4e-08 | -17.19691
| 520 | 793 | 12.61034 | 1.36e-07 | -15.81061
| 505 | 778 | 12.85347 | 8.05e-08 | -16.33501
2019-04-16 | 510 | 783 | 12.77139 | 9.53e-08 | -16.16624
2019-04-17 | 480 | 753 | 13.28021 | 3.09e-08 | -17.29251
2019-04-20 | 490 | 763 | 13.10616 | 4.5e-08 | -16.9166
| 500 | 773 | 12.93661 | 6.7e-08 | -16.51857
2019-04-24 | 525 | 798 | 12.53133 | 1.28e-07 | -15.87124
| 530 | 803 | 12.4533 | 1.49e-07 | -15.71932
| 535 | 808 | 12.37624 | 1.72e-07 | -15.57577
| 534 | 807 | 12.39157 | 1.68e-07 | -15.5993
2019-05-07 | 481 | 754 | 13.2626 | 3.1e-08 | -17.28928
2019-05-15 | 481 | 754 | 13.2626 | 3.2e-08 | -17.25753
2019-05-16 | 481 | 754 | 13.2626 | 3.18e-08 | -17.2638
2019-05-21 | 525 | 798 | 12.53133 | 1.56e-07 | -15.67341
2019-05-28 | 525 | 798 | 12.53133 | 1.52e-07 | -15.69939
2019-05-29 | 481 | 754 | 13.2626 | 3.103e-08 | -17.28831
2019-05-30 | 490 | 763 | 13.10616 | 4.36e-08 | -16.94821
2019-06-18 | 490 | 763 | 13.10616 | 4.35e-08 | -16.9505
2019-06-20 | 480 | 753 | 13.28021 | 2.99e-08 | -17.32541
2019-06-26 | 510 | 783 | 12.77139 | 9e-08 | -16.22346
| 500 | 773 | 12.93661 | 6.25e-08 | -16.5881
2019-07-12 | 482 | 755 | 13.24503 | 3.14e-08 | -17.27646
2019-07-17 | 527 | 800 | 12.5 | 1.65e-07 | -15.61732
| 525 | 798 | 12.53133 | 1.55e-07 | -15.67984
2019-07-18 | 497 | 770 | 12.98701 | 5.53e-08 | -16.71049
| 488 | 761 | 13.1406 | 3.95e-08 | -17.04697
2019-07-23 | 543 | 816 | 12.2549 | 2.75e-07 | -15.10649
| 481 | 754 | 13.2626 | 3.02e-08 | -17.31542
2019-07-29 | 497 | 770 | 12.98701 | 5.53e-08 | -16.71049
2019-07-30 | 499 | 772 | 12.95337 | 5.96e-08 | -16.63561
| 504 | 777 | 12.87001 | 7.18e-08 | -16.44938
2019-08-06 | 517 | 790 | 12.65823 | 1.13e-07 | -15.99588 | [7 empty] | 508
| 512 | 785 | 12.73885 | 9.58e-08 | -16.161 |  |  |  |  | 5.4592e-11 | -5.21e-08 | 1.2462e-05 | 8.342989e-08
| 503 | 776 | 12.8866 | 6.92e-08 | -16.48626
| 497 | 770 | 12.98701 | 5.56e-08 | -16.70508
2019-08-07 | 512 | 785 | 12.73885 | 9.49e-08 | -16.17044
2019-08-14 | 531 | 804 | 12.43781 | 1.88e-07 | -15.48682
2019-08-20 | 481 | 754 | 13.2626 | 3.01e-08 | -17.31874
2019-08-21 | 503 | 776 | 12.8866 | 6.95e-08 | -16.48194
| 497 | 770 | 12.98701 | 5.54e-08 | -16.70869
2019-08-24 | 503 | 776 | 12.8866 | 6.82e-08 | -16.50082
2019-08-27 | 503 | 776 | 12.8866 | 6.82e-08 | -16.50082
2019-08-31 | 508 | 781 | 12.8041 | 8.11e-08 | -16.32758
| 513 | 786 | 12.72265 | 9.72e-08 | -16.1465
2019-09-07 | 513 | 786 | 12.72265 | 9.69e-08 | -16.14959
2019-09-14 | 508 | 781 | 12.8041 | 8.06e-08 | -16.33377
2019-12-03 | 500 | 773 | 12.93661 | 1.61e-08 | -17.94445 |  |  | after bake, much lower than prior to bake |  |  |  | Temp |  | LN(Flux) | Flux | Ga flux | Bi/Ga
2019-12-06 | 540 | 813 | 12.30012 | 6.18e-08 | -16.59936 |  |  | Previous entries hidden |  |  |  | 568 | 11.89061 | -16.31084 | 8.246893e-08 | 3.14e-07 | 0.2626399
| 550 | 823 | 12.15067 | 8.72e-08 | -16.25506 | [9 empty] | 7.94e-08 | 3.14e-07 | 0.2528662
| 560 | 833 | 12.0048 | 1.38e-07 | -15.79601 | 0.4058824 | 0.086
2019-12-10 | 512 | 785 | 12.73885 | 2.31e-08 | -17.58343 | 0.06794118 | 0.014
2019-12-13 | 555 | 828 | 12.07729 | 1.11e-07 | -16.01374
| 557 | 830 | 12.04819 | 1.21e-07 | -15.92748
2019-12-16 | 521 | 794 | 12.59446 | 2.43e-08 | -17.53279 |  |  | Change in flux trend from previous growths
| 526 | 799 | 12.51564 | 2.89e-08 | -17.35942
| 528 | 801 | 12.48439 | 3.1e-08 | -17.28928
2019-12-18 | 555 | 828 | 12.07729 | 7.83e-08 | -16.36272
| 564 | 837 | 11.94743 | 1.05e-07 | -16.06931
2020-01-14 | 528 | 801 | 12.48439 | 2.4e-08 | -17.54521
| 532 | 805 | 12.42236 | 2.79e-08 | -17.39464
| 535 | 808 | 12.37624 | 3.11e-08 | -17.28606
2020-01-17 | 530 | 803 | 12.4533 | 2.63e-08 | -17.4537
| 535 | 808 | 12.37624 | 3.14e-08 | -17.27646
2020-01-20 | 535 | 808 | 12.37624 | 3.14e-08 | -17.27646 | 0.102 | 0.02
1/24/2020 | 537 | 810 | 12.34568 | 3.25e-08 | -17.24203
| 535 | 808 | 12.37624 | 3.02e-08 | -17.31542
2020-01-28 | 535 | 808 | 12.37624 | 2.95e-08 | -17.33888
| 537 | 810 | 12.34568 | 3.17e-08 | -17.26695
2020-02-04 | 560 | 833 | 12.0048 | 6.75e-08 | -16.51114
| 572 | 845 | 11.83432 | 1.03e-07 | -16.08854
2/14/2020 | 560 | 833 | 12.0048 | 6.54e-08 | -16.54274
| 570 | 843 | 11.8624 | 9.07e-08 | -16.21571
| 572 | 845 | 11.83432 | 9.75e-08 | -16.14341
2020-02-18 | 572 | 845 | 11.83432 | 9.68e-08 | -16.15062
2020-02-20 | 572 | 845 | 11.83432 | 9.58e-08 | -16.161 | 0.301 | 0.069
2020-02-27 | 567 | 840 | 11.90476 | 7.94e-08 | -16.34877
| 568 | 841 | 11.89061 | 8.24e-08 | -16.31168
2020-03-10 | 567 | 840 | 11.90476 | 7.5e-08 | -16.40578
| 568 | 841 | 11.89061 | 7.8e-08 | -16.36656 | [7 empty] | Bi/Ga | Bi frac
2021-12-21 | 580 | 853 | 11.72333 | 1.2e-07 | -15.93577 | [7 empty] | 0.264 | 0.0596112
| 570 | 843 | 11.8624 | 9e-08 | -16.22346
| 560 | 833 | 12.0048 | 6.44e-08 | -16.55815
| 550 | 823 | 12.15067 | 4.61e-08 | -16.89245
2021-04-29 | 562 | 835 | 11.97605 | 7.2e-08 | -16.4466
2021-06-07 | 548 | 821 | 12.18027 | 4.27e-08 | -16.96907
2021-06-10 | 548 | 821 | 12.18027 | 4.24e-08 | -16.97612
2021-06-11 | 531 | 804 | 12.43781 | 2.28e-08 | -17.59651
2021-06-16 | 548 | 821 | 12.18027 | 4.18e-08 | -16.99037
2021-07-21 | 548 | 821 | 12.18027 | 4.15e-08 | -16.99757
2021-07-29 | 548 | 821 | 12.18027 | 4.15e-08 | -16.99757
2021-08-18 | 548 | 821 | 12.18027 | 4.13e-08 | -17.0024
2021-08-20 | 554 | 827 | 12.0919 | 5.03e-08 | -16.80526
| 536 | 809 | 12.36094 | 2.74e-08 | -17.41272
2022-03-31 | 548 | 821 | 12.18027 | 4.15e-08 | -16.99757
2022-04-07 | 548 | 821 | 12.18027 | 4.16e-08 | -16.99517
|  | 273 | 36.63004 |  | #NUM!
|  | 273 | 36.63004 |  | #NUM!
|  | 273 | 36.63004 |  | #NUM!
|  | 273 | 36.63004 |  | #NUM!
2022-08-05 | 515 | 788 | 12.69036 | 1.5e-08 | -18.01522
2022-08-16 | 586 | 859 | 11.64144 | 1.56e-07 | -15.67341
| 548 | 821 | 12.18027 | 4.7e-08 | -16.87312
| 543 | 816 | 12.2549 | 4.05e-08 | -17.02196
2022-08-23 | 544 | 817 | 12.2399 | 4.16e-08 | -16.99517
2022-08-27 | 543 | 816 | 12.2549 | 3.98e-08 | -17.0394
| 544 | 817 | 12.2399 | 4.12e-08 | -17.00483
2022-08-31 | 544 | 817 | 12.2399 | 4.04e-08 | -17.02444
| 545 | 818 | 12.22494 | 4.19e-08 | -16.98798
2022-09-08 | 551 | 824 | 12.13592 | 5.17e-08 | -16.77781
| 557 | 830 | 12.04819 | 6.3e-08 | -16.58013
2023-03-06 | 553 | 826 | 12.10654 | 3.8e-08 | -17.08568
| 556 | 829 | 12.06273 | 4.06e-08 | -17.0195
2023-03-15 | 557 | 830 | 12.04819 | 4.1e-08 | -17.00969 | [7 empty] | Cell Temp | Bi Flux
| 561 | 834 | 11.99041 | 4.61e-08 | -16.89245 | [7 empty] | 500 | 2.45e-08
2023-03-21 | 565 | 838 | 11.93317 | 5.25e-08 | -16.76245 | [7 empty] | Ga Flux | Bi:Ga Target | Target Bi Flux |  | 0.54 | 554
| 568 | 841 | 11.89061 | 5.8e-08 | -16.66282 | [7 empty] | 1.4 | 0.3 | 0.42 |  | 0.27 | 536
2023-03-22 | 540 | 813 | 12.30012 | 2.4e-08 | -17.54521
2023-03-27 | 460 | 733 | 13.64256 | 1.2e-09 | -20.54094
| 475 | 748 | 13.36898 | 2.16e-09 | -19.95316
| 497 | 770 | 12.98701 | 5.05e-09 | -19.10388
| 514 | 787 | 12.70648 | 9.5e-09 | -18.47197
| 537 | 810 | 12.34568 | 2.11e-08 | -17.67399
BAKE AND VENT | [7 empty] | BAKE AND VENT
2023-05-01 | 550 | 823 | 12.15067 | 2.56e-07 | -15.17809
| 530 | 803 | 12.4533 | 1.33e-07 | -15.83292
| 510 | 783 | 12.77139 | 5.56e-08 | -16.70508
2023-08-28 | 473 | 746 | 13.40483 | 7.74e-08 | -16.37428
2023-09-08 | 473 | 746 | 13.40483 | 2.4e-08 | -17.54521
2023-11-20 | 500 | 773 | 12.93661 | 4.23e-08 | -16.97848
| 525 | 798 | 12.53133 | 1.01e-07 | -16.10815
|  | 273 | 36.63004 |  | #NUM!
|  | 273 | 36.63004 |  | #NUM!
|  | 273 | 36.63004 |  | #NUM! | [10 empty] | Cell Temp |  | Bi Flux
[13 empty] | 1.44237e-11 | -1.47969e-08 | 3.80861e-06 | 457 |  | 5.88020213e-08
[16 empty] | Cell Temp |  | Bi flux
[14 empty] | 2.0205e-16 | 0.038175 | 550 |  | 2.654693e-07
[16 empty] | Bi Cell Temp | 500
[16 empty] | Bi Flux | 3.935722e-08

## As-Valve
Date | As Base | As Cracker | Valve Position | Flux (wait for BFM to stabilize) | LN Flux | GR (As Uptake) or stoichiometric point position | Notes | V/III ratio
2017-03-13 | 340 | 600 | 200 | 4.23e-06 |  |  | -
2017-03-30 | 340 | 600 | 300 | 9.31e-06 |  | 1.842 | -
2017-04-07 | 340 | 600 | 300 | 7.55e-06 |  | - | -
2017-04-11 | 340 | 600 | 300 | 8.53e-06 |  |  | -
2017-04-25 | 350 | 600 | 300 | 1.59e-05
2017-04-25 | 350 | 600 | 275 | 1.29e-05
2017-04-25 | 350 | 600 | 250 | 1.08e-05 |  | 1.52 | poor As uptake oscillations today
2017-04-25 | 350 | 600 | 225 | 9.52e-06
2017-04-25 | 350 | 600 | 200 | 8.29e-06
2017-04-25 | 350 | 600 | 175 | 7.05e-06
2017-04-25 | 350 | 600 | 150 | 5.81e-06
2017-04-25 | 350 | 600 | 100 | 3.51e-06
2017-04-25 | 350 | 600 | 50 | 1.24e-06
2017-04-28 | 350 | 600 | 300 | 1.57e-05
2017-05-10 | 350 | 600 | 300 | 1.41e-05 |  |  | Post bake
2017-05-10 | 350 | 600 | 275 | 1.13e-05 |  |  | Post bake
2017-05-10 | 350 | 600 | 250 | 9.41e-06 |  |  | Post bake
2017-05-10 | 350 | 600 | 200 | 7.08e-06 |  |  | Post bake
2017-05-10 | 350 | 600 | 100 | 2.8e-06 |  |  | Post bake
2017-05-10 | 350 | 600 | 75 | 1.94e-06 |  |  | Post bake
2017-05-11 | 350 | 600 | 300 | 1.47e-05
2017-05-11 | 350 | 600 | 63 | 1.45e-06
2017-05-12 | 350 | 600 | 300 | 1.34e-05 |  |  | with Bi hot, so some N2 pp
2017-05-12 | 350 | 600 | 275 | 1.09e-05
2017-05-12 | 350 | 600 | 250 | 9.15e-06
2017-05-12 | 350 | 600 | 200 | 6.93e-06
2017-05-12 | 350 | 600 | 150 | 4.83e-06
2017-05-12 | 350 | 600 | 100 | 2.85e-06
2017-05-12 | 350 | 600 | 75 | 2e-06
2017-05-12 | 350 | 600 | 50 | 9.41e-07
2017-05-12 | 350 | 600 | 25 | 2.46e-07
2017-05-15 | 350 | 600 | 300 | 1.33e-05
2017-05-15 | 350 | 600 | 100 | 2.68e-06
2017-05-16 | 350 | 600 | 300 | 1.34e-05
2017-05-16 | 350 | 600 | 100 | 2.71e-06
2017-05-16 | 350 | 600 | 75 | 1.88e-06
2017-05-16 | 350 | 600 | 50 | 9.08e-07
2017-05-16 | 350 | 600 | 25 | 2.52e-07
2017-05-24 | 350 | 600 | 300 | 1.03e-05
2017-05-24 | 350 | 600 | 250 | 8.64e-06
2017-05-24 | 350 | 600 | 200 | 6.51e-06
2017-05-24 | 350 | 600 | 150 | 4.56e-06
2017-05-24 | 350 | 600 | 100 | 2.75e-06
2017-05-24 | 350 | 600 | 75 | 1.8e-06
2017-05-24 | 350 | 600 | 50 | 9.35e-07 | [5 empty] | A | B | C | D | Valve | Flux
2017-05-24 | 350 | 600 | 25 | 2.7e-07 | [5 empty] | -1.258e-14 | 7.778e-11 | 2.384e-08 | -4.12e-07 | 135 | 4.192989e-06
2017-08-03 | 350 | 600 | 300 | 1.12e-05 |  | 2.281
2017-08-03 | 350 | 600 | 250 | 7.36e-06 |  | 1.6
2017-08-03 | 350 | 600 | 200 | 5.54e-06 |  | 1.3
2017-08-03 | 350 | 600 | 150 | 3.84e-06 |  | 0.8
2017-08-03 | 350 | 600 | 100 | 2.27e-06
2017-08-03 | 350 | 600 | 50 | 7.99e-07
2017-08-25 | 350 | 600 | 300 | 1.1e-05
2017-08-25 | 350 | 600 | 100 | 2.25e-06
2017-08-25 | 350 | 600 | 85 | 1.82e-06
2017-08-25 | 350 | 600 | 50 | 8e-07
2017-09-14 | 350 | 600 | 300 | 1.12e-05
|  |  | 250 | 7.35e-06
|  |  | 115 | 2.75e-06
|  |  | 105 | 2.45e-06
|  |  | 95 | 2.18e-06
|  |  | 85 | 1.91e-06
|  |  | 75 | 1.65e-06 | [5 empty] | A | B | C | D | Valve | Flux
|  |  | 65 | 1.3e-06 | [5 empty] | 9.489e-13 | -3.994e-10 | 8.08e-08 | -2.712e-06 | 125 | 3.000695e-06
2017-09-18 | 350 | 600 | 300 | 1.11e-05
|  |  | 250 | 7.32e-06
|  |  | 200 | 5.55e-06
|  |  | 175 | 4.7e-06
|  |  | 150 | 3.88e-06
|  |  | 125 | 3.12e-06
|  |  | 127 | 3.19e-06
2017-09-22 | 350 | 600 | 300 | 1.12e-05
|  |  | 250 | 7.39e-06
|  |  | 100 | 2.36e-06
|  |  | 85 | 1.92e-06
|  |  | 75 | 1.66e-06
|  |  | 65 | 1.31e-06
|  |  | 55 | 1e-06
|  |  | 45 | 7.05e-07
|  |  | 35 | 4.6e-07
|  |  | 25 | 2.48e-07 | [5 empty] | A | B | C | D | Valve | Flux
|  |  | 35 | 4.47e-07 | [5 empty] | 9.489e-13 | -3.994e-10 | 8.08e-08 | -2.712e-06 | 30 | -6.218397e-07
|  |  | 45 | 6.9e-07
|  |  | 55 | 9.94e-07
|  |  | 65 | 1.3e-06
|  |  | 75 | 1.66e-06
|  |  | 85 | 1.92e-06
2017-09-25 | 350 | 600 | 300 | 1.13e-05
|  |  | 250 | 7.46e-06
|  |  | 85 | 1.93e-06
|  |  | 50 | 8.4e-07
2017-10-04 | 350 | 600 | 300 | 1.07e-05 | -11.44527 | N/A
|  |  | 250 | 7.08e-06 | -11.85824
|  |  | 85 | 1.81e-06 | -13.22218 | 0.218
2017-10-09 | 350 | 600 | 300 | 1.04e-05 | -11.4737
|  |  | 250 | 6.89e-06 | -11.88544
|  |  | 130 | 3.02e-06 | -12.71025 | 0.696 | Rough As oscillations
2017-10-24 | 350 | 600 | 300 | 1.01e-05 | -11.50298
|  |  | 250 | 6.73e-06 | -11.90894 | [5 empty] | GR | LN(Flux) | Flux | BEP
|  |  | 100 | 2.32e-06 | -12.97394 | 0.304 |  |  |  |  | 0.47 | -12.482893 | 3.790953e-06 | 18.05216
|  |  | 85 | 1.77e-06 | -13.24453 | 0.25
2017-11-07 | 350 | 600 | 130 | 2.97e-06 | -12.72695 | 0.402
2017-11-09 | 350 | 600 | 300 | 9.97e-06 | -11.51593
|  |  | 250 | 6.57e-06 | -11.933
|  |  | 130 | 2.89e-06 | -12.75425 | 0.41 | Good As oscillations
2017-11-14 | 350 | 900 | 300 | 4.81e-06 | -12.24481
|  |  | 250 | 3.14e-06 | -12.67129
|  |  | 150 | 1.67e-06 | -13.30269
|  |  | 130 | 1.41e-06 | -13.47192
|  |  | 100 | 1.03e-06 | -13.78595
|  |  | 80 | 7.89e-07 | -14.0525
|  |  | 50 | 3.77e-07 | -14.79102
|  |  | 30 | 1.57e-07 | -15.66702
|  |  | 35 | 2.07e-07 | -15.39055
2017-11-16 | 350 | 900 | 300 | 5.24e-06 | -12.15919
|  |  | 250 | 3.4e-06 | -12.59174
|  |  | 225 | 2.95e-06 | -12.73371
|  |  | 130 | 1.53e-06 | -13.39024
|  |  | 35 | 2.25e-07 | -15.30717 |  |  |  |  | A | B | C | D | Valve | Flux |  | A | B | C | D | Valve | Flux
|  |  | 33 | 1.98e-07 | -15.435 |  |  |  |  | 3.053e-13 | -1.134e-10 | 2.423e-08 | -5.293e-07 | 240 | 2.9745272e-06 |  | -3.151e-13 | 7.809e-11 | 6.886e-09 | -1.144e-07 | 35 | 2.087603375e-07
2017-11-17 | 350 | 900 | 300 | 5.08e-06 | -12.1902
|  |  | 225 | 2.85e-06 | -12.76819
|  |  | 130 | 1.46e-06 | -13.43707
2017-11-28 | 350 | 600 | 300 | 9.99e-06 | -11.51393
|  |  | 250 | 6.63e-06 | -11.92391
|  |  | 130 | 2.94e-06 | -12.7371
2017-11-30 | 350 | 900 | 300 | 4.76e-06 | -12.25526
|  |  | 240 | 2.89e-06 | -12.75425 | 0.88
|  |  | 170 | 1.63e-06 | -13.32693 | 0.442
|  |  | 130 | 1.36e-06 | -13.50803 | 0.29
2017-12-04 | 350 | 600 | 300 | 9.08e-06 | -11.60944
|  |  | 250 | 6.06e-06 | -12.0138
|  |  | 130 | 2.7e-06 | -12.82226
|  |  | 115 | 2.29e-06 | -12.98696
2017-12-08 | 350 | 600 | 300 | 9.38e-06 | -11.57693
|  |  | 250 | 6.25e-06 | -11.98293
|  |  | 145 | 3.15e-06 | -12.66811 | 0.589 |  |  |  | A | B | C | D | Valve | Flux
2017-12-11 | 350 | 900 | 300 | 4.48e-06 | -12.31589 |  |  |  |  | 0 | 1.015e-10 | -2.365e-08 | 2.719e-06 | 185 | 1.8175875e-06
|  |  | 270 | 3.38e-06 | -12.59763
|  |  | 240 | 2.92e-06 | -12.74393
2017-12-15 | 350 | 600 | 300 | 9.07e-06 | -11.61054
|  |  | 250 | 5.92e-06 | -12.03717 | 0.8 | (approx) | 2.96e-06
|  |  | 145 | 2.98e-06 | -12.72359 | 0.4
2017-12-19 | 350 | 600 | 300 | 8.67e-06 | -11.65564
|  |  | 250 | 5.72e-06 | -12.07154
|  |  | 147 | 2.94e-06 | -12.7371
2017-12-20 | 350 | 600 | 300 | 9.11e-06 | -11.60614
|  |  | 147 |  | #NUM!
2018-01-15 | 350 | 600 | 300 | 8.99e-06 | -11.6194
|  |  | 250 | 5.87e-06 | -12.04566
|  |  | 150 | 3.01e-06 | -12.71357
|  |  | 145 | 2.88e-06 | -12.75772
|  |  | 130 | 2.5e-06 | -12.89922
2018-01-17 | 350 | 600 | 300 | 8.8e-06 | -11.64076
|  |  | 250 | 5.73e-06 | -12.0698
|  |  | 150 | 2.98e-06 | -12.72359 |  |  |  |  | A | B | C | D | Valve | Flux
2018-01-23 | 350 | 600 | 300 | 8.76e-06 | -11.64531 |  |  |  |  | 7.532e-13 | -3.051e-10 | 5.205e-08 | -7.523e-07 | 151 | 2.743896e-06
|  |  | 250 | 5.72e-06 | -12.07154 | [9 empty] | 11.92998084
|  |  | 150 | 2.98e-06 | -12.72359
2018-01-24 | 350 | 600 | 300 | 8.88e-06 | -11.63171
|  |  | 250 | 5.75e-06 | -12.06631
|  |  | 150 | 2.99e-06 | -12.72024
2018-01-26 | 350 | 600 | 300 | 8.66e-06 | -11.6568
|  |  | 250 | 5.6e-06 | -12.09274
|  |  | 150 | 2.98e-06 | -12.72359
2018-02-20 | 350 | 900 | 300 | 4.13e-06 | -12.39723
|  |  | 250 | 2.66e-06 | -12.83718
|  |  | 200 | 1.99e-06 | -13.12738
|  |  | 175 | 1.68e-06 | -13.29672 | 0.465
|  |  | 150 | 1.39e-06 | -13.48621
|  |  | 100 | 8.39e-07 | -13.99106
|  |  | 50 | 2.94e-07 | -15.03969
|  |  | 25 | 7.823e-08 | -16.36361
2018-02-27 | 350 | 600 | 300 | 8.16e-06 | -11.71627
|  |  | 250 | 5.32e-06 | -12.14404
|  |  | 155 | 2.93e-06 | -12.74051 |  |  |  |  | A | B | C | D | Valve | Flux |  | A | B | GR | LN(Flux) | Flux
2018-03-02 | 350 | 600 | 300 | 8.54e-06 | -11.67075 |  |  |  |  | 1.733e-15 | -9.026e-13 | 1.621e-10 | -4.376e-10 | 263 | 2.968886e-06 |  | 1.2842 | -13.886 | 0.465 | -13.288847 | 1.693273e-06
|  |  | 250 | 5.61e-06 | -12.09096
|  |  | 155 | 3.07e-06 | -12.69383
|  |  | 150 | 2.94e-06 | -12.7371
2018-03-08 | 350 | 600 | 300 | 7.85e-06 | -11.755
|  |  | 250 | 5.21e-06 | -12.16493
|  |  | 157 | 2.95e-06 | -12.73371
|  |  | 155 | 2.87e-06 | -12.7612
2018-03-14 | 350 | 600 | 300 | 7.82e-06 | -11.75883
|  |  | 250 | 5.17e-06 | -12.17264
|  |  | 160 | 2.97e-06 | -12.72695
|  |  | 156 | 2.91e-06 | -12.74736 | 0.455
2018-03-19 | 350 | 600 | 300 | 7.91e-06 | -11.74738
|  |  | 250 | 5.18e-06 | -12.17071
|  |  | 161 | 3.05e-06 | -12.70037
2018-03-23 | 350 | 600 | 300 | 7.84e-06 | -11.75627
|  |  | 250 | 5.2e-06 | -12.16685
|  |  | 161 | 3e-06 | -12.7169
|  |  | 151 | 2.77e-06 | -12.79666
2018-03-30 | 350 | 600 | 300 | 7.74e-06 | -11.76911
|  |  | 250 | 4.96e-06 | -12.2141
|  |  | 160 | 2.85e-06 | -12.76819
|  |  | 155 | 2.79e-06 | -12.78947
2018-04-04 | 350 | 600 | 300 | 7.55e-06 | -11.79396
|  |  | 250 | 4.98e-06 | -12.21008
|  |  | 155 | 2.76e-08 | -17.40545
2018-04-27 | 350 | 600 | 300 | 7.25e-06 | -11.83451
|  |  | 250 | 4.81e-06 | -12.24481
|  |  | 155 | 2.7e-06 | -12.82226
2018-04-30 | 350 | 600 | 300 | 7.77e-06 | -11.76524
|  |  | 250 | 5.07e-06 | -12.19217
|  |  | 155 | 2.8e-06 | -12.78589
|  |  | 150 | 2.68e-06 | -12.82969
2018-05-03 | 350 | 600 | 300 | 7.1e-06 | -11.85542
|  |  | 250 | 4.67e-06 | -12.27435
|  |  | 180 | 3.12e-06 | -12.67768
2018-09-07 | 350 | 600 | 300 | 9.16e-06 | -11.60066 |  | After bake, previous entries hidden
|  |  | 250 | 6.3e-06 | -11.97496
|  |  | 200 | 4.9e-06 | -12.22628 | 0.492
|  |  | 150 | 3.48e-06 | -12.56848 | 0.324
|  |  | 100 | 2.09e-06 | -13.07835
|  |  | 50 | 7.11e-07 | -14.15659
2018-09-08 | 350 | 600 | 300 | 8.03e-06 | -11.73233
|  |  | 167 | 3.32e-06 | -12.61555
2018-09-11 | 350 | 600 | 300 | 1.05e-05 | -11.46414
|  |  | 178 | 4.61e-06 | -12.28728
|  |  | 170 | 4.52e-06 | -12.307
|  |  | 160 | 4.23e-06 | -12.37331
|  |  | 145 | 3.79e-06 | -12.48314
|  |  | 153 | 4.13e-06 | -12.39723
|  |  | 149 | 4.09e-06 | -12.40697
2018-09-12 | 350 | 600 | 300 | 1.08e-05 | -11.43596
|  |  | 149 | 3.87e-06 | -12.46226 |  |  |  | A | B | C | D | Valve | LN (flux)
2018-09-17 | 350 | 600 | 300 | 1.07e-05 | -11.44527 |  |  |  | 2.96e-14 | -1.777e-11 | 3.398e-09 | -1.832e-07 | 147 | 3.871855e-06
|  |  | 155 | 3.97e-06 | -12.43674
|  |  | 165 | 4.41e-06 | -12.33164
|  |  | 160 | 4.3e-06 | -12.3569
2018-09-18 | 350 | 600 | 300 | 1.18e-05 | -11.34741
|  |  | 160 | 4.42e-06 | -12.32937
|  |  | 157 | 4.31e-06 | -12.35457
|  |  | 155 | 4.23e-06 | -12.37331
2018-09-24 | 350 | 600 | 300 | 1.17e-05 | -11.35592
|  |  | 155 | 4.26e-06 | -12.36624
|  |  | 153 | 4.22e-06 | -12.37568
2018-10-10 | 350 | 600 | 300 | 1.26e-05 | -11.28181
|  |  | 147 | 4.28e-06 | -12.36156
|  |  | 135 | 3.92e-06 | -12.44942
2018-10-15 | 350 | 600 | 300 | 1.25e-05 | -11.28978
|  |  | 145 | 4.17e-06 | -12.38759
2018-10-23 | 350 | 600 | 300 | 1.22e-05 | -11.31407
|  |  | 145 | 4.09e-06 | -12.40697
|  |  | 140 | 3.93e-06 | -12.44687
|  |  | 138 | 3.88e-06 | -12.45968
2018-10-29 | 350 | 600 | 300 | 1.28e-05 | -11.26607 |  |  |  | A | B | Valve | LN(flux) | Flux
|  |  | 135 | 3.93e-06 | -12.44687 |  |  |  | 0.0071 | -13.42 | 142 | -12.4118 | 4.070275e-06
|  |  | 133 | 3.87e-06 | -12.46226
2018-11-27 | 350 | 600 | 300 | 1.17e-05 | -11.35592
|  |  | 142 | 3.86e-06 | -12.46484
2018-12-04 | 350 | 600 | 300 | 1.18e-05 | -11.34741
|  |  | 150 | 4.2e-06 | -12.38043
2018-12-12 | 350 | 950 | 300 | 5.35e-06 | -12.13841
|  |  | 250 | 3.61e-06 | -12.5318
|  |  | 200 | 2.79e-06 | -12.78947
|  |  | 150 | 1.99e-06 | -13.12738
|  |  | 100 | 1.24e-06 | -13.6004
|  |  | 50 | 4.48e-07 | -14.61847
|  |  | 25 | 1.31e-07 | -15.84807
|  |  | 193 | 2.7925e-06 | -12.78857 | 0.427
2018-12-19 | 350 | 600 | 300 | 1.1e-05 | -11.41762
|  |  | 150 | 3.92e-06 | -12.44942
|  |  | 155 | 4.15e-06 | -12.3924
2019-01-30 | 350 | 600 | 300 | 1.05e-05 | -11.46414
|  |  | 145 | 3.62e-06 | -12.52904 |  |  |  | A | B | Valve | LN(flux) | Flux
|  |  | 155 | 3.99e-06 | -12.43172 |  |  |  | 1.433 | -20.33 | 193 | -12.78856 | 2.792523e-06
|  |  | 158 | 4.12e-06 | -12.39966
2019-04-02 | 350 | 600 | 300 | 1.05e-05 | -11.46414
|  |  | 162 | 4.19e-06 | -12.38281
|  |  | 160 | 4.08e-06 | -12.40941
2019-05-07 | 350 | 600 | 300 | 9.59e-06 | -11.55479
|  |  | 170 | 4.07e-06 | -12.41187
2019-05-15 | 350 | 600 | 300 | 1.01e-05 | -11.50298
|  |  | 170 | 4.14e-06 | -12.39481
|  |  | 165 | 3.99e-06 | -12.43172
2019-05-16 | 350 | 600 | 300 | 1e-05 | -11.51293
|  |  | 170 | 4.23e-06 | -12.37331
|  |  | 165 | 4.08e-06 | -12.40941
2019-05-21 | 350 | 600 | 300 | 9.8844e-06 | -11.52455
|  |  | 250 | 6.703e-06 | -11.91296
|  |  | 200 | 5.1556e-06 | -12.17543
|  |  | 165 | 4.027e-06 | -12.42249
|  |  | 150 | 3.6792e-06 | -12.51282 |  |  |  | A | B | C | D | Valve | LN (flux)
|  |  | 100 | 2.2326e-06 | -13.01234 |  |  |  | 2.1976e-15 | -1.1765e-12 | 2.1196e-10 | 7.6873e-10 | 180 | 2.451479976e-06
|  |  | 50 | 7.5013e-07 | -14.10302
|  |  | 180 | 4.7082e-06 | -12.2662
|  |  | 210 | 5.6453e-06 | -12.08469
|  |  | 230 | 6.2536e-06 | -11.98235
2019-07-16 | 350 | 600 | 300 | 8.4e-06 | -11.68728
|  |  | 200 | 4.39e-06 | -12.33618
|  |  | 190 | 4.15e-06 | -12.3924
|  |  | 180 | 3.92e-06 | -12.44942
|  |  | 170 | 3.68e-06 | -12.5126
|  |  | 160 | 3.43e-06 | -12.58295
|  |  | 150 | 3.17e-06 | -12.66178
2019-07-17 | 350 | 600 | 300 | 8.52e-06 | -11.67309
|  |  | 200 | 4.37e-06 | -12.34075
|  |  | 185 | 4.01e-06 | -12.42672
|  |  | 175 | 3.77e-06 | -12.48844
|  |  | 165 | 3.53e-06 | -12.55421
|  |  | 155 | 3.29e-06 | -12.62462
|  |  | 145 | 3.02e-06 | -12.71025 |  |  |  | A | B | C | D | Valve | LN (flux)
|  |  | 177 | 3.94e-06 | -12.44433 |  |  |  | 6.207e-15 | -3.13e-12 | 4.946e-10 | -5.122e-09 | 53 | 7.008566e-07
2019-08-03 | 350 | 600 | 300 | 8.71e-06 | -11.65104
|  |  | 100 | 1.92e-06 | -13.16319
|  |  | 80 | 1.42e-06 | -13.46485
|  |  | 67 | 1.07e-06 | -13.74785
|  |  | 65 | 9.91e-07 | -13.82455
|  |  | 60 | 8.63e-07 | -13.96285
|  |  | 55 | 7.53e-07 | -14.0992
|  |  | 50 | 6.34e-07 | -14.27122
|  |  | 45 | 5.15e-07 | -14.4791
2019-08-07 | 350 | 600 | 300 | 8.66e-06 | -11.6568
|  |  | 180 | 3.93e-06 | -12.44687
|  |  | 183 | 4.05e-06 | -12.41679
2019-08-20 | 350 | 600 | 300 | 8.77e-06 | -11.64417
|  |  | 250 | 5.93e-06 | -12.03549
|  |  | 200 | 4.61e-06 | -12.28728
|  |  | 190 | 4.34e-06 | -12.34764
|  |  | 180 | 4.1e-06 | -12.40452
|  |  | 175 | 3.98e-06 | -12.43423 |  |  |  | A | B | C | D | Valve | LN (flux)
|  |  | 207 | 4.85e-06 | -12.23653 |  |  |  | 8.868e-15 | -5.673e-12 | 1.212e-09 | -6.331e-08 | 177 | 4.010769e-06
Maggie and John have not been taking and recording As BFM. They are bad people and they should feel bad |  |  |  |  | #NUM!
2019-11-05 | 350 | 600 | 300 | 8.03e-06 | -11.73233
|  |  | 250 | 5.42e-06 | -12.12541
|  |  | 200 | 4.21e-06 | -12.37805
|  |  | 150 | 3.01e-06 | -12.71357
|  |  | 100 | 1.83e-06 | -13.21119
|  |  | 50 | 6.35e-07 | -14.26964
2019-12-03 | 350 | 600 | 300 | 4.43e-06 | -12.32711 |  | after bake, 20min stabilze at Vas=150 first
|  |  | 250 | 2.87e-06 | -12.7612
|  |  | 200 | 2.22e-06 | -13.018
|  |  | 150 | 1.59e-06 | -13.35178
|  |  | 100 | 9.83e-07 | -13.83266
|  |  | 75 | 6.7e-07 | -14.21599
|  |  | 50 | 3.4e-07 | -14.89432
2019-12-04 | 360 | 600 | 300 | 1.02e-05 | -11.49312 |  |  | 30
|  |  | 250 | 6.89e-06 | -11.88544 |  |  | 20.26471
|  |  | 200 | 5.31e-06 | -12.14592 |  |  | 15.61765
|  |  | 150 | 3.78e-06 | -12.48579 |  |  | 11.11765
|  |  | 100 | 2.29e-06 | -12.98696 |  |  | 6.735294
|  |  | 75 | 1.54e-06 | -13.38373 |  |  | 4.529412
|  |  | 50 | 7.68e-07 | -14.07948 |  |  | 2.258824
2019-12-06 | 360 | 600 | 300 | 1.1e-05 | -11.41762 |  |  | 32.35294
|  |  | 180 | 4.94e-06 | -12.21815 |  |  | 14.52941
|  |  | 170 | 4.62e-06 | -12.28512 |  |  | 13.58824
|  |  | 160 | 4.28e-06 | -12.36156 |  |  | 12.58824
|  |  | 145 | 3.8e-06 | -12.48051 |  |  | 11.17647
2019-12-13 | 360 | 600 | 300 | 1.15e-05 | -11.37316 |  |  | 33.82353
|  |  | 180 | 5.49e-06 | -12.11258 |  |  | 16.14706
|  |  | 170 | 5.11e-06 | -12.18431 |  |  | 15.02941
|  |  | 160 | 4.72e-06 | -12.2637 |  |  | 13.88235
|  |  | 150 | 4.35e-06 | -12.34533 |  |  | 12.79412
|  |  | 145 | 4.17e-06 | -12.38759 |  |  | 12.26471
|  |  | 147 | 4.26e-06 | -12.36624 |  |  | 12.52941
2019-12-16 | 360 | 600 | 300 | 1.28e-05 | -11.26607 |  |  | 37.64706
|  |  | 180 | 5.75e-06 | -12.06631 |  |  | 16.91176
|  |  | 170 | 5.37e-06 | -12.13468 |  |  | 15.79412
|  |  | 160 | 5e-06 | -12.20607 |  |  | 14.70588
|  |  | 150 | 4.62e-06 | -12.28512 |  |  | 13.58824
|  |  | 145 | 4.44e-06 | -12.32486 |  |  | 13.05882
|  |  | 143 | 4.37e-06 | -12.34075 |  |  | 12.85294
|  |  | 140 | 4.24e-06 | -12.37095 |  |  | 12.47059
2019-12-18 | 360 | 600 | 300 | 1.22e-05 | -11.31407 |  |  | 36.09467
|  |  | 180 | 5.53e-06 | -12.10532 |  |  | 16.36095
|  |  | 170 | 5.2e-06 | -12.16685 |  |  | 15.38462
|  |  | 160 | 4.79e-06 | -12.24898 |  |  | 14.1716
|  |  | 150 | 4.46e-06 | -12.32036 |  |  | 13.19527
|  |  | 145 | 4.27e-06 | -12.3639 |  |  | 12.63314
|  |  | 140 | 4.08e-06 | -12.40941 |  |  | 12.07101
2019-12-19 | 360 | 600 | 300 | 1.07e-05 | -11.44527 |  |  | 31.6568
|  |  | 250 | 7.23e-06 | -11.83727 |  |  | 21.39053
|  |  | 200 | 5.63e-06 | -12.0874 |  |  | 16.6568
|  |  | 150 | 4e-06 | -12.42922 |  |  | 11.83432
|  |  | 100 | 2.5e-06 | -12.89922 |  |  | 7.39645
|  |  | 50 | 8.61e-06 | -11.66259 |  |  | 25.47337
2019-12-23 | 360 | 600 | 300 | 1.15e-05 | -11.37316
|  |  | 250 | 7.56e-06 | -11.79264
|  |  | 200 | 5.88e-06 | -12.04395
|  |  | 150 | 4.18e-06 | -12.3852
|  |  | 100 | 2.56e-06 | -12.8755
|  |  | 50 | 9.21e-07 | -13.89781
2020-01-08 | 360 | 600 | 300 | 1.2e-05 | -11.3306
|  |  | 250 | 7.52e-06 | -11.79794
|  |  | 200 | 5.79e-06 | -12.05938 | [8 empty] | 280
|  |  | 150 | 4.1e-06 | -12.40452 |  |  |  |  | 1.04e-12 | -4.39e-10 | 8.63e-08 | -2.52e-06 | 1.005648e-05
|  |  | 100 | 2.56e-06 | -12.8755
|  |  | 50 | 9e-07 | -13.92087
2020-01-14 | 360 | 600 | 300 | 1.15e-05 | -11.37316 |  |  | 33.9233
|  |  | 180 | 5.15e-06 | -12.17651 |  |  | 15.19174
|  |  | 170 | 4.88e-06 | -12.23037 |  |  | 14.39528
|  |  | 160 | 4.52e-06 | -12.307 |  |  | 13.33333
|  |  | 150 | 4.19e-06 | -12.38281 |  |  | 12.35988
|  |  | 155 | 4.37e-06 | -12.34075 |  |  | 12.89086
|  |  | 153 | 4.28e-06 | -12.36156 |  |  | 12.62537
2020-01-17 | 360 | 600 | 300 | 1.19e-05 | -11.33897 |  |  | 35.62874
|  |  | 180 | 5.41e-06 | -12.12726 |  |  | 16.1976
|  |  | 170 | 5.09e-06 | -12.18823 |  |  | 15.23952
|  |  | 160 | 4.72e-06 | -12.2637 |  |  | 14.13174
|  |  | 150 | 4.37e-06 | -12.34075 |  |  | 13.08383
|  |  | 145 | 4.19e-06 | -12.38281 |  |  | 12.54491
2020-01-20 | 360 | 600 | 300 | 1.21e-05 | -11.32231 |  |  | 39.15858
|  |  | 180 | 5.51e-06 | -12.10895 |  |  | 17.83172
|  |  | 160 | 4.77e-06 | -12.25316 |  |  | 15.43689
|  |  | 150 | 4.44e-06 | -12.32486 |  |  | 14.36893
|  |  | 140 | 4.04e-06 | -12.41927 |  |  | 13.07443
|  |  | 137 | 3.96e-06 | -12.43927 |  |  | 12.81553
| 360 | 600 | 300 | 1.23e-05 | -11.30591 |  |  | 38.4375
|  |  | 180 | 5.56e-06 | -12.09991 |  |  | 17.375
|  |  | 170 | 5.19e-06 | -12.16878 |  |  | 16.21875
|  |  | 160 | 4.81e-06 | -12.24481 |  |  | 15.03125
|  |  | 150 | 4.44e-06 | -12.32486 |  |  | 13.875
|  |  | 145 | 4.27e-06 | -12.3639 |  |  | 13.34375
|  |  | 140 | 4.08e-06 | -12.40941 |  |  | 12.75
2020-02-04 | 360 | 600 | 300 | 1.23e-05 | -11.30591 |  |  | 37.96296
|  |  | 180 | 5.48e-06 | -12.11441 |  |  | 16.91358
|  |  | 160 | 4.79e-06 | -12.24898 |  |  | 14.78395
|  |  | 145 | 4.26e-06 | -12.36624 |  |  | 13.14815
|  |  | 143 | 4.17e-06 | -12.38759 |  |  | 12.87037
|  |  | 141 | 4.11e-06 | -12.40209 |  |  | 12.68519
2020-02-12 | 360 | 600 | 300 | 1.29e-05 | -11.25828 |  |  | 38.85542
|  |  | 170 | 5.44e-06 | -12.12173 |  |  | 16.38554
|  |  | 270 | 1.01e-05 | -11.50298 |  |  | 30.42169
2020-02-14 | 360 | 600 | 300 | 1.21e-05 | -11.32231 |  |  | 37.11656
|  |  | 180 | 5.51e-06 | -12.10895 |  |  | 16.90184
|  |  | 170 | 5.19e-06 | -12.16878 |  |  | 15.92025
|  |  | 155 | 4.63e-06 | -12.28295 |  |  | 14.20245
|  |  | 145 | 4.26e-06 | -12.36624 |  |  | 13.06748
|  |  | 140 | 4.07e-06 | -12.41187 |  |  | 12.48466
|  |  | 141 | 4.12e-06 | -12.39966 |  |  | 12.63804
2020-02-18 |  |  | 300 | 1.24e-05 | -11.29781 |  |  | 38.15385
|  |  | 150 | 4.51e-06 | -12.30921 |  |  | 13.87692
|  |  | 140 | 4.15e-06 | -12.3924 |  |  | 12.76923
|  |  | 135 | 3.98e-06 | -12.43423 |  |  | 12.24615
2020-02-20 | 360 | 600 | 300 | 1.21e-05 | -11.32231 |  |  | 38.05031
|  |  | 150 | 4.47e-06 | -12.31812 |  |  | 14.0566
|  |  | 140 | 4.09e-06 | -12.40697 |  |  | 12.86164
|  |  | 137 | 3.99e-06 | -12.43172 |  |  | 12.54717
|  |  | 138 | 4.03e-06 | -12.42174 |  |  | 12.67296
2020-02-26 | 360 | 600 | 300 | 1.07e-05 | -11.44527 |  |  | 33.6478
|  |  | 250 | 7.26e-06 | -11.83313 |  |  | 22.83019
|  |  | 200 | 5.63e-06 | -12.0874 |  |  | 17.7044 |  |  |  |  | 290
|  |  | 150 | 4.04e-06 | -12.41927 |  |  | 12.7044 |  | 6.4e-11 | 1.48e-08 | 1.49e-07 | 9.8234e-06
|  |  | 100 | 2.52e-06 | -12.89125 |  |  | 7.924528
|  |  | 50 | 8.91e-07 | -13.93092 |  |  | 2.801887
|  |  | 0 | 1.11e-07 | -16.01374 |  |  | 0.3490566
2020-02-27 | 360 | 600 | 300 | 1.18e-05 | -11.34741 |  |  | 37.82051
|  |  | 150 | 4.28e-06 | -12.36156 |  |  | 13.71795
|  |  | 145 | 4.12e-06 | -12.39966 |  |  | 13.20513
|  |  | 140 | 3.94e-06 | -12.44433 |  |  | 12.62821
2020-12-22 | 360 | 600 | 300 | 1e-05 | -11.51293 |  |  | 32.05128
|  |  | 250 | 6.62e-06 | -11.92542 |  |  | 21.21795
|  |  | 200 | 5.14e-06 | -12.17846 |  |  | 16.47436
|  |  | 175 | 4.42e-06 | -12.32937 |  |  | 14.16667
|  |  | 150 | 3.68e-06 | -12.5126 |  |  | 11.79487
|  |  | 125 | 2.95e-06 | -12.73371 |  |  | 9.455128
|  |  | 100 | 2.25e-06 | -13.00458 |  |  | 7.211538
|  |  | 50 | 7.7e-07 | -14.07688 |  |  | 2.467949
2021-04-06 | 360 | 600 | 300 | 9.73e-06 | -11.5403 |  |  | 31.1859
|  |  | 250 | 0.0063 | -5.067206 |  |  | 20192.31
|  |  | 200 | 4.9e-06 | -12.22628 |  |  | 15.70513
|  |  | 175 | 4.2e-06 | -12.38043 |  |  | 13.46154
|  |  | 150 | 3.51e-06 | -12.55989 |  |  | 11.25
|  |  | 125 | 2.8e-06 | -12.78589 |  |  | 8.974359
|  |  | 100 | 2.15e-06 | -13.05004 |  |  | 6.891026
|  |  | 50 | 7.19e-07 | -14.1454 |  |  | 2.304487
2021-04-26 | 360 | 600 | 300 | 9.55e-06 | -11.55897 |  |  | 30.60897
|  |  | 250 | 6.31e-06 | -11.97337 |  |  | 20.22436
|  |  | 200 | 4.88e-06 | -12.23037 |  |  | 15.64103
|  |  | 150 | 3.5e-06 | -12.56275 |  |  | 11.21795
|  |  | 100 | 2.14e-06 | -13.0547 |  |  | 6.858974
|  |  | 50 | 7.15e-07 | -14.15098 |  |  | 2.291667
2021-11-11 | 360 | 600 | 300 | 1.1e-05 | -11.41762 |  |  | 35.25641
|  |  | 250 | 6.94e-06 | -11.87821 |  |  | 22.24359
|  |  | 200 | 5.34e-06 | -12.14028 |  |  | 17.11538
|  |  | 150 | 3.84e-06 | -12.47004 |  |  | 12.30769
|  |  | 100 | 8.4e-07 | -13.98986 |  |  | 2.692308
|  |  | 50 | 1.32e-07 | -15.84046 |  |  | 0.4230769
2021-11-15 | 360 | 600 | 300 | 1.01e-05 | -11.50298 |  |  | 32.37179
|  |  | 250 | 6.85e-06 | -11.89126 |  |  | 21.95513 | [7 empty] | 9.09e-06
|  |  | 200 | 5.32e-06 | -12.14404 |  |  | 17.05128
|  |  | 150 | 3.82e-06 | -12.47526 |  |  | 12.24359
|  |  | 100 | 2.37e-06 | -12.95262 |  |  | 7.596154
|  |  | 50 | 8.4e-07 | -13.98986 |  |  | 2.692308
2021-11-17 | 360 | 600 | 300 | 1.02e-05 | -11.49312
|  |  | 250 | 6.95e-06 | -11.87677
|  |  | 200 | 5.39e-06 | -12.13097
|  |  | 150 | 3.89e-06 | -12.4571
|  |  | 100 | 2.42e-06 | -12.93174
|  |  | 50 | 8.4e-07 | -13.98986
2022-01-18 | 360 | 600 | 300 | 1e-05 | -11.51293
|  |  | 250 | 6.62e-06 | -11.92542
|  |  | 200 | 5.13e-06 | -12.1804
|  |  | 150 | 3.67e-06 | -12.51532
|  |  | 100 | 2.24e-06 | -13.00903
|  |  | 50 | 7.5e-07 | -14.10319
2022-01-21 | 360 | 600 | 300 | 1.04e-05 | -11.4737
|  |  | 250 | 7.05e-06 | -11.86248
|  |  | 200 | 5.45e-06 | -12.11989
|  |  | 150 | 3.92e-06 | -12.44942
|  |  | 100 | 2.42e-06 | -12.93174
|  |  | 50 | 8.3e-07 | -14.00184
2022-01-21 | 360 | 600 | 300 | 1.05e-05 | -11.46414
|  |  | 250 | 7.14e-06 | -11.8498
|  |  | 200 | 5.48e-06 | -12.11441
|  |  | 150 | 3.96e-06 | -12.43927
|  |  | 100 | 2.44e-06 | -12.92351
|  |  | 50 | 2.25e-06 | -13.00458
2022-01-26 | 360 | 600 | 300 | 1.04e-05 | -11.4737
|  |  | 250 | 7.14e-06 | -11.8498
|  |  | 200 | 5.48e-06 | -12.11441
|  |  | 150 | 3.96e-06 | -12.43927
|  |  | 100 | 2.44e-06 | -12.92351
|  |  | 50 | 2.25e-06 | -13.00458
2022-03-11 | 360 | 600 | 300 | 1.28e-05 | -11.26607
|  |  | 250 | 1e-05 | -11.51293
|  |  | 200 | 6.74e-06 | -11.90745
|  |  | 150 | 5.2e-06 | -12.16685
|  |  | 100 | 3.75e-06 | -12.49375
|  |  | 50 | 2.36e-06 | -12.95685
2022-03-24 | 360 | 600 | 300 | 1.38e-05 | -11.19084
|  |  | 250 | 1.06e-05 | -11.45466
|  |  | 200 | 7.21e-06 | -11.84004
|  |  | 150 | 5.62e-06 | -12.08918
|  |  | 100 | 2.51e-06 | -12.89523
|  |  | 50 | 1.4e-06 | -13.47904
2022-05-04 | 360 | 600 | 300 | 1.08e-05 | -11.43596
|  |  | 180 | 5.02e-06 | -12.20208
|  |  | 170 | 4.73e-06 | -12.26159
|  |  | 160 | 4.42e-06 | -12.32937
|  |  | 150 | 4.05e-06 | -12.41679
|  |  | 145 | 3.9e-06 | -12.45453
|  |  | 100 | 2.54e-06 | -12.88335
|  |  | 50 | 8.71e-07 | -13.95362
|  |  | 300 | 1.08e-05 | -11.43596
|  |  | 165 | 4.59e-06 | -12.29163
2022-06-03 | 360 | 600 | 300 | 9.65e-06 | -11.54855
|  |  | 250 | 6.54e-06 | -11.93757
|  |  | 200 | 5.02e-06 | -12.20208
|  |  | 150 | 3.58e-06 | -12.54015
|  |  | 100 | 2.26e-06 | -13.00015
|  |  | 50 | 8.11e-07 | -14.025 | [6 empty] | 34
|  |  | 0 | 5.55e-08 | -16.70688 |  |  | 2.711e-13 | -5.69e-11 | 2.845e-08 | -1.043e-07 | 8.078789144e-07
2022-08-02 | 360 | 600 | 300 | 1.05e-05 | -11.46414
|  |  | 250 | 7.1e-06 | -11.85542
|  |  | 200 | 5.53e-06 | -12.10532
|  |  | 150 | 3.99e-06 | -12.43172
|  |  | 100 | 2.45e-06 | -12.91942
|  |  | 50 | 8.05e-07 | -14.03242
|  |  | 0 | 3e-08 | -17.32207
2022-08-11 | 360 | 600 | 300 | 1.06e-05 | -11.45466
|  |  | 250 | 7.16e-06 | -11.847
|  |  | 200 | 5.53e-06 | -12.10532
|  |  | 150 | 3.97e-06 | -12.43674
|  |  | 100 | 2.46e-06 | -12.91535
|  |  | 50 | 8.3e-07 | -14.00184
|  |  | 0 | 4e-08 | -17.03439
2022-08-16 | 360 | 600 | 300 | 1.08e-05 | -11.43596
|  |  | 250 | 7.26e-06 | -11.83313
|  |  | 200 | 5.63e-06 | -12.0874
|  |  | 150 | 4.04e-06 | -12.41927
|  |  | 100 | 2.51e-06 | -12.89523
|  |  | 50 | 8.5e-07 | -13.97803
|  |  | 0 | 5e-08 | -16.81124
2022-08-27 | 360 | 600 | 300 | 1.02e-05 | -11.49312
|  |  | 250 | 6.91e-06 | -11.88254
|  |  | 200 | 5.3e-06 | -12.1478 | [6 empty] | 51
|  |  | 150 | 3.85e-06 | -12.46744 |  |  | 6.904e-13 | -2.987e-10 | 6.828e-08 | -1.997e-06 | 7.999435504e-07
|  |  | 100 | 2.38e-06 | -12.94841
|  |  | 50 | 8e-07 | -14.03865
|  |  | 0 | 7.1e-08 | -16.46059
2022-09-08 | 360 | 600 | 300 | 1.03e-05 | -11.48337
|  |  | 250 | 7e-06 | -11.8696
|  |  | 200 | 5.41e-06 | -12.12726
|  |  | 150 | 3.88e-06 | -12.45968
|  |  | 100 | 2.42e-06 | -12.93174
|  |  | 50 | 8e-07 | -14.03865
|  |  | 0 | 1e-07 | -16.1181
2022-09-09 | 360 | 600 | 300 | 9.75e-06 | -11.53824
|  |  | 0 | 5.8e-08 | -16.66282
2022-10-28 | 360 | 600 | 300 | 9.34e-06 | -11.5812
|  |  | 250 | 6.37e-06 | -11.96391
|  |  | 200 | 4.97e-06 | -12.21209
|  |  | 150 | 3.55e-06 | -12.54856
|  |  | 100 | 2.16e-06 | -13.0454
|  |  | 50 | 7.46e-07 | -14.10854
|  |  | 0 | 4.72e-08 | -16.86887
2022-11-03 | 360 | 600 | 300 | 9.37e-06 | -11.578 | [5 empty] | 20
|  |  | 250 | 6.04e-06 | -12.01711 |  | 1.908e-13 | -3.185e-11 | 2.329e-08 | -7.765e-08 | 3.769364e-07
|  |  | 200 | 4700000 | 15.36307
|  |  | 150 | 3.36e-06 | -12.60357
|  |  | 125 | 2.69e-06 | -12.82597
|  |  | 100 | 2.04e-06 | -13.10256
|  |  | 75 | 1.38e-06 | -13.49343
|  |  | 50 | 7.04e-07 | -14.16649
|  |  | 25 | 1.19e-07 | -15.94414
2022-11-08 | 365 | 600 | 300 | 1.42e-05 | -11.16227 |  | InAs stoich ratio checks from 11/18
|  |  | 250 | 9.1e-06 | -11.60724 |  |  | 750/800 | 750/900 | 730/880 |  | Target As composition | V:III ration for that rate | Target ratio is | Target flux
|  |  | 200 | 7.03e-06 | -11.86532 |  | In | 2.86e-07 | 9.1e-07 | 5.7e-07 |  | 0.25 | 14 | 3.5 | 3.234e-06
|  |  | 150 | 5.04e-06 | -12.1981 |  | As | 6.5e-06 | 9.1e-06 | 7.6e-06
|  |  | 100 | 3.07e-06 | -12.69383 |  | V:III | 22.72727 | 10 | 13.33333
|  |  | 50 | 1.12e-06 | -13.70218 | [6 empty] | Flux vs. Valve predictor
|  |  | 25 | 3.53e-07 | -14.8568 | [5 empty] | Valve | A | B | Predicted Flux
2022-11-18 | 365 | 600 | 300 | 1.33e-05 | -11.22775 | [5 empty] | 300 | 3.91e-08 | -7.974e-07 | 1.09326e-05
|  |  | 250 | 9.02e-06 | -11.61607
|  |  | 200 | 7.01e-06 | -11.86817
|  |  | 150 | 5.05e-06 | -12.19612
|  |  | 100 | 3.09e-06 | -12.68734
|  |  | 75 | 2.11e-06 | -13.06882
|  |  | 50 | 1.075e-06 | -13.74319
|  |  | 25 | 2.99e-07 | -15.02282
2022-12-14 | 365 | 600 | 300 | 1.25e-05 | -11.28978
|  |  | 275 | 1.01e-05 | -11.50298
|  |  | 250 | 8.45e-06 | -11.68134
|  |  | 200 | 6.5e-06 | -11.94371
|  |  | 150 | 4.64e-06 | -12.2808
|  |  | 100 | 2.841e-06 | -12.77135
|  |  | 75 | 1.91e-06 | -13.16841
|  |  | 50 | 9.64e-07 | -13.85217
2023-01-05 | 365 | 600 | 300 | 1.23e-05 | -11.30591
|  |  | 275 | 9.94e-06 | -11.51894
|  |  | 250 | 8.23e-06 | -11.70772
|  |  | 200 | 6.33e-06 | -11.97021
|  |  | 150 | 4.54e-06 | -12.30258
|  |  | 100 | 2.77e-06 | -12.79666
|  |  | 75 | 1.86e-06 | -13.19493
|  |  | 50 | 9.54e-07 | -13.8626
2023-01-12 | 365 | 600 | 300 | 1.26e-05 | -11.28181
|  |  | 250 | 8.53e-06 | -11.67192
|  |  | 200 | 6.63e-06 | -11.92391
|  |  | 150 | 4.75e-06 | -12.25737 | [6 empty] | 225
|  |  | 100 | 2.93e-06 | -12.74051 |  |  | 3.322e-13 | -7.181e-11 | 3.457e-08 | -6.893e-08 | 7.857904375e-06
|  |  | 50 | 9.92e-07 | -13.82354
|  |  | 0 | 1.17e-07 | -15.96109
2023-01-12 | 365 | 600 | 300 | 1.27e-05 | -11.27391
|  |  | 250 | 8.59e-06 | -11.66491
|  |  | 200 | 6.62e-06 | -11.92542
|  |  | 150 | 4.76e-06 | -12.25526
|  |  | 100 | 2.94e-06 | -12.7371
|  |  | 50 | 1e-06 | -13.81551
|  |  | 0 | 1.07e-07 | -16.05044
2023-02-02 | 365 | 600 | 300 | 1.24e-05 | -11.29781
|  |  | 250 | 8.4e-06 | -11.68728
|  |  | 200 | 6.5e-06 | -11.94371
|  |  | 150 | 4.68e-06 | -12.27221
|  |  | 100 | 2.95e-06 | -12.73371
|  |  | 50 | 1.02e-06 | -13.79571
|  |  | 0 | 1.05e-07 | -16.06931
2023-02-21 | 365 | 600 | 300 | 1.3e-05 | -11.25056
|  |  | 250 | 8.81e-06 | -11.63962
|  |  | 200 | 6.78e-06 | -11.90153
|  |  | 150 | 4.89e-06 | -12.22832
|  |  | 100 | 3.12e-06 | -12.67768
|  |  | 50 | 1.08e-06 | -13.73855
|  |  | 0 | 1.15e-07 | -15.97833
2023-03-01 | 365 | 600 | 300 | 8.5e-06 | -11.67544 |  | NEW BFM FILAMENT
|  |  | 250 | 5.63e-06 | -12.0874
|  |  | 200 | 4.28e-06 | -12.36156
|  |  | 150 | 3.04e-06 | -12.70365
|  |  | 100 | 1.82e-06 | -13.21667
|  |  | 50 | 6.15e-07 | -14.30164
|  |  | 0 | 6e-08 | -16.62892
2023-03-06 | 365 | 600 | 300 | 8.9e-06 | -11.62946
|  |  | 250 | 5.91e-06 | -12.03886
|  |  | 200 | 4.54e-06 | -12.30258
|  |  | 150 | 3.22e-06 | -12.64613
|  |  | 100 | 1.93e-06 | -13.15799
|  |  | 50 | 6.49e-07 | -14.24783
|  |  | 0 | 6.25e-08 | -16.5881
2023-03-15 | 365 | 600 | 300 | 8.93e-06 | -11.62609
|  |  | 250 | 5.9e-06 | -12.04056
|  |  | 200 | 4.51e-06 | -12.30921
|  |  | 150 | 3.2e-06 | -12.65236
|  |  | 100 | 1.91e-06 | -13.16841
|  |  | 50 | 6.5e-07 | -14.24629
|  |  | 0 | 7.51e-08 | -16.40445
2023-03-15 | 365 | 600 | 300 | 8.9e-06 | -11.62946
|  |  | 250 | 5.9e-06 | -12.04056
|  |  | 200 | 4.51e-06 | -12.30921
|  |  | 150 | 3.21e-06 | -12.64924
|  |  | 100 | 1.95e-06 | -13.14768
|  |  | 50 | 6.55e-07 | -14.23863 | [5 empty] | 237
|  |  | 0 | 7.51e-08 | -16.40445 |  | 2.266e-13 | -4.173e-11 | 2.148e-08 | -5.145e-08 | 5.711889e-06
BAKE AND VENT | [6 empty] | BAKE AND VENT, new BFM filament
2023-05-03 | 365 | 600 | 300 | 1.2e-05 | -11.3306
|  |  | 250 | 7.97e-06 | -11.73983
|  |  | 200 | 6.16e-06 | -11.99743
|  |  | 150 | 4.33e-06 | -12.34994
|  |  | 100 | 2.62e-06 | -12.85234
|  |  | 50 | 8.74e-07 | -13.95019
2023-05-23 | 365 | 600 | 300 | 1.47e-05 | -11.12766
|  |  | 250 | 9.81e-06 | -11.53211
|  |  | 200 | 7.5e-06 | -11.80061
|  |  | 150 | 5.34e-06 | -12.14028
|  |  | 100 | 3.17e-06 | -12.66178
|  |  | 50 | 1.06e-06 | -13.75724
|  |  | 0 | 1.17e-07 | -15.96109
2023-06-12 | 365 | 600 | 300 | 1.37e-05 | -11.19811
|  |  | 250 | 9.16e-06 | -11.60066
|  |  | 200 | 7.05e-06 | -11.86248
|  |  | 150 | 4.94e-06 | -12.21815
|  |  | 100 | 2.99e-06 | -12.72024
|  |  | 50 | 1.02e-06 | -13.79571
|  |  | 0 | 1.17e-07 | -15.96109
2023-06-13 | 365 | 900 | 300 | 6.52e-06
|  |  | 250 | 4.26e-06
|  |  | 200 | 3.26e-06
|  |  | 150 | 2.33e-06
|  |  | 100 | 1.44e-06
|  |  | 50 | 5.32e-07
|  |  | 0 | 2.35e-08 | [6 empty] | 228
2023-06-15 | 365 | 900 | 300 | 6.75e-06 |  |  | 2.1e-13 | -5.058e-11 | 1.78e-08 | -6.3e-08 | 3.8550432e-06
|  |  | 250 | 4.54e-06
|  |  | 200 | 3.43e-06
|  |  | 150 | 2.46e-06
|  |  | 100 | 1.54e-06
|  |  | 50 | 5.59e-07
|  |  | 0 | 2.67e-08
2023-07-11 | 365 | 600 | 300 | 1.41e-05 | -11.16934
|  |  | 200 | 7.21e-06 | -11.84004
|  |  | 100 | 3.1e-06 | -12.68411
|  |  | 0 | 1.14e-07
2023-07-13 | 365 | 600 | 300 | 1.42e-05 | -11.16227
|  |  | 200 | 7.23e-06 | -11.83727
|  |  | 100 | 3.09e-06 | -12.68734
|  |  | 0 | 1.25e-07
2023-10-06 | 365 | 900 | 300 | 6.45e-06
|  |  | 250 | 4.25e-06
|  |  | 200 | 3.2e-06
|  |  | 150 | 2.26e-06
|  |  | 100 | 1.36e-06
|  |  | 50 | 4.81e-07
|  |  | 0 | 4.12e-08
2023-10-12 | 365 | 900 | 300 | 7.39e-06 | [6 empty] | 297
|  |  | 250 | 4.87e-06 |  |  | 2.38e-13 | -6.5e-12 | 2.747e-08 | 1.1e-07 | 1.393037e-05
|  |  | 200 | 3.67e-06
|  |  | 150 | 2.54e-06
|  |  | 100 | 1.6e-06
|  |  | 50 | 5.75e-07
|  |  | 0 | 6.2e-08
2023-10-24 | 365 | 600 | 300 | 1.44e-05
|  |  | 200 | 7.3e-06
|  |  | 100 | 3.1e-06
|  |  | 0 | 1.1e-07
2023-10-27 | 365 | 600 | 300 | 1.37e-05
|  |  | 200 | 7.06e-06
|  |  | 100 | 2.96e-06
|  |  | 0 | 1.1e-07
2023-10-30 | 365 | 900 | 300 | 7.57e-06
|  |  | 250 | 4.95e-06
|  |  | 200 | 3.75e-06
|  |  | 150 | 2.63e-06
|  |  | 100 | 1.6e-06
|  |  | 0 | 6e-08
2023-11-03 | 365 | 600 | 300 | 1.42e-05
|  |  | 200 | 7.25e-06
|  |  | 100 | 3.03e-06
|  |  | 0 | 1.1e-07
2023-11-20 | 365 | 600 | 300 | 1.35e-05
|  |  | 200 | 6.92e-06
|  |  | 100 | 2.89e-06
|  |  | 0 | 1.45e-07

## Sb-Valve
Date | Sb Base | Sb Conductance | Sb Tip | VSb | Flux | LN Flux | GR (Sb Uptake) | Notes
2018-05-18 | 525 | 790 | 900 | 300 | 9.45e-07 | -13.87208
|  |  |  | 250 | 8.59e-07 | -13.9675
|  |  |  | 225 | 8.15e-07 | -14.02008
|  |  |  | 200 | 7.64e-07 | -14.0847
|  |  |  | 175 | 7.12e-07 | -14.15519
|  |  |  | 150 | 6.59e-07 | -14.23254
|  |  |  | 125 | 6.03e-07 | -14.32135
|  |  |  | 100 | 5.43e-07 | -14.42616
|  |  |  | 75 | 4.79e-07 | -14.55157
|  |  |  | 50 | 3.96e-07 | -14.74185
|  |  |  | 25 | 3.08e-07 | -14.99317
2018-05-23 | 525 | 790 | 900 | 300 | 9.7e-07 | -13.84597
|  |  |  | 250 | 8.88e-07 | -13.93429
|  |  |  | 225 | 8.41e-07 | -13.98867
|  |  |  | 200 | 7.92e-07 | -14.0487 |  |  |  | A | B | C | D | Valve | Flux
|  |  |  | 150 | 6.83e-07 | -14.19677 |  |  |  | -1.258e-14 | 7.778e-11 | 2.384e-08 | -4.12e-07 | 135 | 4.192989e-06
|  |  |  | 100 | 5.65e-07 | -14.38644
2018-11-19 | 525 | 790 | 900 | 300 | 1.77e-06 | -13.24453
|  |  |  | 250 | 1.63e-06 | -13.32693
|  |  |  | 200 | 1.46e-06 | -13.43707
|  |  |  | 175 | 1.36e-06 | -13.50803
|  |  |  | 150 | 1.27e-06 | -13.57649
|  |  |  | 125 | 1.15e-06 | -13.67575
|  |  |  | 100 | 1.04e-06 | -13.77629
|  |  |  | 50 | 7.75e-07 | -14.0704
|  |  |  | 75 | 9.11e-07 | -13.90872
|  |  |  | 70 | 8.88e-07 | -13.93429
|  |  |  | 0 | 4.11e-07 | -14.70467
2019-02-25 | 525 | 790 | 900 | 300 | 1.74e-06 | -13.26163
|  |  |  | 250 | 1.59e-06 | -13.35178
|  |  |  | 200 | 1.42e-06 | -13.46485
|  |  |  | 175 | 1.33e-06 | -13.53033
|  |  |  | 150 | 1.23e-06 | -13.6085
|  |  |  | 125 | 1.12e-06 | -13.70218 |  |  |  | A | B | C | D |  | Valve Position | Expected Flux
|  |  |  | 100 | 1.01e-06 | -13.80556 |  |  |  | 4.49e-15 | 3.77e-12 | 2e-09 | 1.25e-07 |  | 40 | 1.9925536e-07 |  | NOTE TO SELF - John Mc
|  |  |  | 50 | 7.75e-07 | -14.0704 | [11 empty] | Display fit equation in sci. notation, 3 dec places
|  |  |  | 75 | 8.96e-07 | -13.92533
|  |  |  | 70 | 8.7e-07 | -13.95477
|  |  |  | 0 | 4.08e-07 | -14.712
2019-03-25 | 525 | 790 | 900 | 300 | 1.72e-06 | -13.27319
|  |  |  | 250 | 1.57e-06 | -13.36443
|  |  |  | 200 | 1.41e-06 | -13.47192 |  |  |  | Temperature Track
|  |  |  | 175 | 1.31e-06 | -13.54548 |  |  |  | Tsub | Tsub_prev |  | Tbb | Tbb_prev |  | Tbanpyro | Tbp_prev
|  |  |  | 150 | 1.22e-06 | -13.61666 | [9 empty] | 502 | 507
|  |  |  | 125 | 1.12e-06 | -13.70218 | [9 empty] | 480 | 485
|  |  |  | 100 | 1.01e-06 | -13.80556 |  |  |  | 541 | 490 |  | 487 | 446 |  | 460 | 460
|  |  |  | 75 | 9.04e-07 | -13.91644 |  |  |  | 520 | 500 |  | 467 | 423 |  | 436 | 435
|  |  |  | 70 | 8.79e-07 | -13.94448 |  |  |  | 510 | 475 |  | 458 | 399 |  | 410 | 409
|  |  |  | 50 | 7.56e-07 | -14.09522 |  |  |  | 500 | 515 |  | 449 | 441 |  | 387 | 383
|  |  |  | 0 | 4.23e-07 | -14.67589 |  |  |  | 480 | 540 |  | 430 | 465 |  | 430 | 406
2019-04-03 | 525 | 790 | 900 | 300 | 1.78e-06 | -13.2389 |  |  |  |  | 575 |  |  |  |  | 460 | 430
|  |  |  | 250 | 1.61e-06 | -13.33928 | [9 empty] | 480 | 459
|  |  |  | 200 | 1.43e-06 | -13.45784 | [10 empty] | 482
|  |  |  | 175 | 1.34e-06 | -13.52284
|  |  |  | 150 | 1.23e-06 | -13.6085
|  |  |  | 125 | 1.14e-06 | -13.68448
|  |  |  | 100 | 1.03e-06 | -13.78595
|  |  |  | 75 | 9.06e-07 | -13.91423
|  |  |  | 50 | 7.68e-07 | -14.07948 |  |  |  | Tsub_Target | 358 |  |  |  |  | Tbb_expected |  | R-squared
|  |  |  | 25 | 6.05e-07 | -14.31804 |  |  |  | ln | 474.67 | -2500.9 |  |  |  | 290.4126 |  | 0.9992
|  |  |  | 0 | 4.3e-07 | -14.65948 |  |  |  | ln_bp | 483.21 | -2564 |  |  |  | 277.5323 |  | 1
2019-04-05 | 500 | 790 | 900 | 300 | 7.5e-07 | -14.10319 |  | Note
|  |  |  | 250 | 6.85e-07 | -14.19385 |  |  |  |  | 459
|  |  |  | 200 | 6.16e-07 | -14.30002 |  |  |  | ln_prev | 505.47 | -2717.1 |  |  |  | 380.951
|  |  |  | 175 | 5.72e-07 | -14.37413 |  |  |  | ln_bp_prev | 510.92 | -2735.8 |  |  |  | 395.6543
|  |  |  | 150 | 5.32e-07 | -14.44662
|  |  |  | 125 | 4.89e-07 | -14.5309
|  |  |  | 100 | 4.38e-07 | -14.64105
|  |  |  | 75 | 3.89e-07 | -14.75969
|  |  |  | 50 | 3.26e-07 | -14.93637
|  |  |  | 25 | 2.57e-07 | -15.17419
|  |  |  | 0 | 1.85e-07 | -15.50291
2019-04-15 | 490 | 790 | 900 | 300 | 5.16e-07 | -14.47716
|  |  |  | 250 | 4.75e-07 | -14.55995
|  |  |  | 200 | 4.25e-07 | -14.67118
|  |  |  | 175 | 3.98e-07 | -14.73681
|  |  |  | 150 | 3.67e-07 | -14.8179
|  |  |  | 125 | 3.35e-07 | -14.90914
|  |  |  | 100 | 3.04e-07 | -15.00624
|  |  |  | 75 | 2.68e-07 | -15.13228
|  |  |  | 50 | 2.25e-07 | -15.30717
|  |  |  | 25 | 1.76e-07 | -15.55278
|  |  |  | 0 | 1.27e-07 | -15.87908
2019-04-17 | 490 | 790 | 900 | 300 | 5.25e-07 | -14.45987
|  |  |  | 250 | 4.78e-07 | -14.55366
|  |  |  | 200 | 4.28e-07 | -14.66414
|  |  |  | 175 | 3.97e-07 | -14.73933
|  |  |  | 150 | 3.68e-07 | -14.81518
|  |  |  | 125 | 3.38e-07 | -14.90022
|  |  |  | 100 | 3.06e-07 | -14.99968
|  |  |  | 75 | 2.71e-07 | -15.12115
|  |  |  | 50 | 2.27e-07 | -15.29832
|  |  |  | 25 | 1.77e-07 | -15.54712
|  |  |  | 0 | 1.28e-07 | -15.87124
2019-04-20 | 490 | 790 | 900 | 300 | 5.17e-07 | -14.47522
|  |  |  | 250 | 4.72e-07 | -14.56629
|  |  |  | 200 | 4.21e-07 | -14.68063
|  |  |  | 175 | 3.94e-07 | -14.74691
|  |  |  | 150 | 3.6e-07 | -14.83716
|  |  |  | 125 | 3.31e-07 | -14.92115
|  |  |  | 100 | 3e-07 | -15.01948
|  |  |  | 75 | 2.65e-07 | -15.14354
|  |  |  | 50 | 2.24e-07 | -15.31162
|  |  |  | 25 | 1.76e-07 | -15.55278
|  |  |  | 0 | 1.26e-07 | -15.88698
2019-05-23 | 490 | 790 | 900 | 300 | 5.05e-07 | -14.49871
|  |  |  | 250 | 4.61e-07 | -14.58987
|  |  |  | 200 | 4.11e-07 | -14.70467
|  |  |  | 175 | 3.83e-07 | -14.77523
|  |  |  | 150 | 3.53e-07 | -14.8568
|  |  |  | 125 | 3.22e-07 | -14.94871
|  |  |  | 100 | 2.91e-07 | -15.04994
|  |  |  | 75 | 2.58e-07 | -15.17031
|  |  |  | 50 | 2.19e-07 | -15.33419
|  |  |  | 25 | 1.72e-07 | -15.57577
|  |  |  | 0 | 1.24e-07 | -15.90298
2019-04-30 | 490 | 790 | 900 | 300 | 5.02e-07 | -14.50467
|  |  |  | 250 | 4.59e-07 | -14.59422
|  |  |  | 200 | 4.08e-07 | -14.712
|  |  |  | 175 | 3.79e-07 | -14.78573
|  |  |  | 150 | 3.52e-07 | -14.85963
|  |  |  | 125 | 3.23e-07 | -14.94561
|  |  |  | 100 | 2.9e-07 | -15.05338
|  |  |  | 75 | 2.56e-07 | -15.17809
|  |  |  | 50 | 2.17e-07 | -15.34337
|  |  |  | 25 | 1.71e-07 | -15.5816
|  |  |  | 0 | 1.23e-07 | -15.91108
2019-06-06 | 490 | 790 | 900 | 300 | 4.99e-07 | -14.51066
|  |  |  | 250 | 4.53e-07 | -14.60737
|  |  |  | 200 | 4.04e-07 | -14.72185
|  |  |  | 175 | 3.75e-07 | -14.79634
|  |  |  | 150 | 3.48e-07 | -14.87106
|  |  |  | 125 | 3.23e-07 | -14.94561
|  |  |  | 100 | 2.87e-07 | -15.06378
|  |  |  | 75 | 2.54e-07 | -15.18593
|  |  |  | 50 | 2.14e-07 | -15.35729
|  |  |  | 25 | 1.69e-07 | -15.59337
|  |  |  | 0 | 1.22e-07 | -15.91924
2019-06-18 | 490 | 790 | 900 | 300 | 4.9e-07 | -14.52886
|  |  |  | 250 | 4.43e-07 | -14.6297
|  |  |  | 200 | 3.97e-07 | -14.73933
|  |  |  | 175 | 3.7e-07 | -14.80976
|  |  |  | 150 | 3.43e-07 | -14.88554
|  |  |  | 125 | 3.16e-07 | -14.96752
|  |  |  | 100 | 2.83e-07 | -15.07782
|  |  |  | 75 | 2.51e-07 | -15.19781
|  |  |  | 50 | 2.1e-07 | -15.37616
|  |  |  | 25 | 1.65e-07 | -15.61732
|  |  |  | 0 | 1.19e-07 | -15.94414
2019-06-20 | 480 | 790 | 900 | 300 | 3.3e-07 | -14.92417
|  |  |  | 250 | 3.02e-07 | -15.01284
|  |  |  | 200 | 2.68e-07 | -15.13228
|  |  |  | 175 | 2.52e-07 | -15.19384
|  |  |  | 150 | 2.35e-07 | -15.26368
|  |  |  | 125 | 2.15e-07 | -15.35263
|  |  |  | 100 | 1.95e-07 | -15.45027
|  |  |  | 75 | 1.75e-07 | -15.55848
|  |  |  | 50 | 1.45e-07 | -15.74653
|  |  |  | 25 | 1.14e-07 | -15.98707
|  |  |  | 0 | 8.2e-08 | -16.31655
2019-06-26 | 480 | 790 | 900 | 300 | 3.2e-07 | -14.95494
|  |  |  | 250 | 2.95e-07 | -15.03629
|  |  |  | 200 | 2.58e-07 | -15.17031
|  |  |  | 150 | 2.25e-07 | -15.30717
|  |  |  | 100 | 1.86e-07 | -15.49752
|  |  |  | 50 | 1.37e-07 | -15.80328
|  |  |  | 0 | 7.78e-07 | -14.06654
2019-06-28 | 480 | 790 | 900 | 300 | 3.17e-07 | -14.96436
|  |  |  | 250 | 2.9e-07 | -15.05338
|  |  |  | 200 | 2.59e-07 | -15.16644
|  |  |  | 150 | 2.26e-07 | -15.30273
|  |  |  | 100 | 1.86e-07 | -15.49752
|  |  |  | 50 | 1.37e-07 | -15.80328
|  |  |  | 0 | 7.79e-08 | -16.36784
2019-07-18 | 472 | 790 | 900 | 300 | 2.31e-07 | -15.28085
|  |  |  | 250 | 2.11e-07 | -15.37141
|  |  |  | 200 | 1.9e-07 | -15.47624
|  |  |  | 150 | 1.65e-07 | -15.61732
|  |  |  | 100 | 1.37e-07 | -15.80328
|  |  |  | 50 | 1.01e-07 | -16.10815
|  |  |  | 0 | 5.86e-07 | -14.34995
2019-07-29 | 472 | 790 | 900 | 300 | 2.27e-07 | -15.29832
|  |  |  | 250 | 2.09e-07 | -15.38093
|  |  |  | 200 | 1.89e-07 | -15.48152
|  |  |  | 150 | 1.65e-07 | -15.61732
|  |  |  | 100 | 1.35e-07 | -15.81799
|  |  |  | 50 | 1.01e-07 | -16.10815
|  |  |  | 0 | 5.66e-08 | -16.68726
2019-07-30 | 472 | 790 | 900 | 300 | 2.25e-07 | -15.30717
|  |  |  | 250 | 2.05e-07 | -15.40026
|  |  |  | 200 | 1.85e-07 | -15.50291
|  |  |  | 150 | 1.6e-07 | -15.64809
|  |  |  | 100 | 1.34e-07 | -15.82543
|  |  |  | 50 | 9.9e-08 | -16.12815
|  |  |  | 0 | 5.62e-08 | -16.69435
2019-08-06 | 472 | 790 | 900 | 300 | 2.22e-07 | -15.32059
|  |  |  | 250 | 2.02e-07 | -15.415
|  |  |  | 200 | 1.82e-07 | -15.51926
|  |  |  | 150 | 1.58e-07 | -15.66067
|  |  |  | 100 | 1.32e-07 | -15.84046
|  |  |  | 50 | 9.78e-08 | -16.14034
|  |  |  | 0 | 5.52e-08 | -16.7123
2019-08-21 | 472 | 790 | 900 | 300 | 2.17e-07 | -15.34337
|  |  |  | 250 | 1.99e-07 | -15.42996
|  |  |  | 200 | 1.78e-07 | -15.54148 | [8 empty] | Bismide
|  |  |  | 150 | 1.54e-07 | -15.68631 | [8 empty] | Buffer
|  |  |  | 100 | 1.28e-07 | -15.87124
|  |  |  | 50 | 9.45e-08 | -16.17467
|  |  |  | 0 | 5.35e-08 | -16.74358
2019-08-24 | 472 | 790 | 900 | 300 | 2.13e-07 | -15.36197
|  |  |  | 250 | 1.96e-07 | -15.44515
|  |  |  | 200 | 1.75e-07 | -15.55848
|  |  |  | 150 | 1.52e-07 | -15.69939
|  |  |  | 100 | 1.26e-07 | -15.88698
|  |  |  | 50 | 9.33e-08 | -16.18745
|  |  |  | 0 | 5.25e-08 | -16.76245
2019-08-27 | 472 | 790 | 900 | 300 | 2.14e-07 | -15.35729
|  |  |  | 250 | 1.98e-07 | -15.435
|  |  |  | 200 | 1.76e-07 | -15.55278
|  |  |  | 150 | 1.54e-07 | -15.68631
|  |  |  | 100 | 1.28e-07 | -15.87124
|  |  |  | 50 | 9.43e-08 | -16.17678
|  |  |  | 0 | 5.35e-08 | -16.74358
2019-08-31 | 472 | 790 | 900 | 300 | 2.13e-07 | -15.36197
|  |  |  | 250 | 1.95e-07 | -15.45027
|  |  |  | 200 | 1.74e-07 | -15.56421
|  |  |  | 150 | 1.52e-07 | -15.69939
|  |  |  | 100 | 1.26e-07 | -15.88698
|  |  |  | 50 | 9.38e-08 | -16.1821
|  |  |  | 0 | 5.28e-08 | -16.75675 |  |  |  |  | 80
2019-09-07 | 472 | 790 | 900 | 300 | 2.08e-07 | -15.38573 | 2.22e-15 | -1.94e-12 | 9.02e-10 | 5.19e-08 | 1.1278064e-07
|  |  |  | 250 | 1.92e-07 | -15.46577
|  |  |  | 200 | 1.73e-07 | -15.56997
|  |  |  | 150 | 1.51e-07 | -15.70599
|  |  |  | 100 | 1.25e-07 | -15.89495
|  |  |  | 50 | 9.31e-08 | -16.18959
|  |  |  | 0 | 5.25e-08 | -16.76245
2019-09-14 | 472 | 790 | 900 | 300 | 2.08e-07 | -15.38573
|  |  |  | 250 | 1.91e-07 | -15.47099
|  |  |  | 200 | 1.72e-07 | -15.57577
|  |  |  | 150 | 1.52e-07 | -15.69939
|  |  |  | 100 | 1.24e-07 | -15.90298
|  |  |  | 50 | 9.28e-08 | -16.19282
|  |  |  | 0 | 5.18e-08 | -16.77588
2019-12-10 | 495 | 790 | 900 | 300 | 5.2e-07 | -14.46944
|  |  |  | 250 | 4.76e-07 | -14.55785
|  |  |  | 200 | 4.2e-07 | -14.68301
|  |  |  | 150 | 3.62e-07 | -14.83162
|  |  |  | 100 | 2.87e-07 | -15.06378
|  |  |  | 50 | 2.19e-07 | -15.33419
|  |  |  | 0 | 1.21e-07 | -15.92748
2019-12-19 | 495 | 790 | 900 | 300 | 5.1e-07 | -14.48886
|  |  |  | 250 | 4.64e-07 | -14.58338
|  |  |  | 200 | 4.14e-07 | -14.6974
|  |  |  | 150 | 3.55e-07 | -14.85115
|  |  |  | 100 | 2.94e-07 | -15.03969
|  |  |  | 50 | 2.16e-07 | -15.34799
|  |  |  | 0 | 1.2e-07 | -15.93577
2019-12-23 | 495 | 790 | 900 | 300 | 5.05e-07 | -14.49871
|  |  |  | 250 | 4.6e-07 | -14.59204
|  |  |  | 200 | 4.05e-07 | -14.71938
|  |  |  | 150 | 3.51e-07 | -14.86248
|  |  |  | 100 | 2.9e-07 | -15.05338
|  |  |  | 50 | 2.11e-07 | -15.37141
|  |  |  | 0 | 1.26e-07 | -15.88698
2020-01-08 | 495 | 790 | 900 | 300 | 4.95e-07 | -14.51871
|  |  |  | 250 | 4.49e-07 | -14.61624
|  |  |  | 200 | 4e-07 | -14.7318
|  |  |  | 150 | 3.43e-07 | -14.88554
|  |  |  | 100 | 2.84e-07 | -15.07429
|  |  |  | 50 | 2.09e-07 | -15.38093
|  |  |  | 0 | 1.16e-07 | -15.96968
2020-01-10 | 497 | 790 | 900 | 300 | 5.12e-07 | -14.48494
|  |  |  | 250 | 4.65e-07 | -14.58123
|  |  |  | 200 | 4.15e-07 | -14.69499
|  |  |  | 150 | 3.58e-07 | -14.84273
|  |  |  | 100 | 2.95e-07 | -15.03629
|  |  |  | 50 | 2.18e-07 | -15.33877
|  |  |  | 0 | 1.2e-07 | -15.93577
2020-01-15 | 500 | 790 | 900 | 300 | 5.67e-07 | -14.38291
|  |  |  | 250 | 5.16e-07 | -14.47716
|  |  |  | 200 | 4.65e-07 | -14.58123
|  |  |  | 150 | 3.98e-07 | -14.73681
|  |  |  | 100 | 3.26e-07 | -14.93637
|  |  |  | 50 | 2.4e-07 | -15.24263
|  |  |  | 0 | 1.33e-07 | -15.83292 |  |  |  |  | 240
2020-01-16 | 500 | 790 | 900 | 300 | 5.66e-07 | -14.38467 | 6.89e-15 | -5.05e-12 | 2.25e-09 | 1.24e-07 | 4.6836736e-07
|  |  |  | 250 | 5.17e-07 | -14.47522
|  |  |  | 200 | 4.68e-07 | -14.5748
|  |  |  | 150 | 4e-07 | -14.7318
|  |  |  | 100 | 3.31e-07 | -14.92115
|  |  |  | 50 | 2.42e-07 | -15.23433
|  |  |  | 0 | 1.34e-07 | -15.82543
2020-01-18 | 515 | 790 | 900 | 300 | 9.39e-07 | -13.87845
|  |  |  | 250 | 8.6e-07 | -13.96633
|  |  |  | 200 | 7.65e-07 | -14.08339
|  |  |  | 150 | 6.6e-07 | -14.23103
|  |  |  | 100 | 5.43e-07 | -14.42616
|  |  |  | 50 | 4e-07 | -14.7318
|  |  |  | 0 | 2.23e-07 | -15.31609
2020-02-25 | 500 | 790 | 900 | 300 | 5.43e-07 | -14.42616
|  |  |  | 250 | 4.96e-07 | -14.51669
|  |  |  | 200 | 4.41e-07 | -14.63422
|  |  |  | 150 | 3.81e-07 | -14.78047
|  |  |  | 100 | 3.14e-07 | -14.97387
|  |  |  | 50 | 2.3e-07 | -15.28519
|  |  |  | 0 | 1.27e-07 | -15.87908
2020-02-25 | 500 | 790 | 900 | 300 | 5.31e-07 | -14.4485
|  |  |  | 250 | 4.82e-07 | -14.54532
|  |  |  | 200 | 4.27e-07 | -14.66648
|  |  |  | 150 | 3.7e-07 | -14.80976
|  |  |  | 100 | 3.08e-07 | -14.99317
|  |  |  | 50 | 2.25e-07 | -15.30717
|  |  |  | 0 | 1.24e-07 | -15.90298
2020-03-10 | 475 | 790 | 900 | 300 | 2e-07 | -15.42495
|  |  |  | 250 | 1.81e-07 | -15.52477
|  |  |  | 200 | 1.65e-07 | -15.61732
|  |  |  | 150 | 1.41e-07 | -15.77451
|  |  |  | 100 | 1.17e-07 | -15.96109
|  |  |  | 50 | 8.58e-08 | -16.27125
|  |  |  | 0 | 4.78e-08 | -16.85624 | [5 empty] | 195
2020-12-21 | 500 | 790 | 900 | 300 | 5.41e-07 | -14.42985 |  | 4.89e-15 | -4.26e-12 | 2.18e-09 | 1.18e-07 | 4.173722e-07
|  |  |  | 250 | 4.91e-07 | -14.52682
|  |  |  | 200 | 4.38e-07 | -14.64105
|  |  |  | 150 | 3.75e-07 | -14.79634 |  |  |  | 4.164
|  |  |  | 100 | 3.11e-07 | -14.98347
|  |  |  | 50 | 2.26e-07 | -15.30273
|  |  |  | 0 | 1.24e-07 | -15.90298
2021-01-15 | 500 | 790 | 900 | 300 | 5.28e-07 | -14.45417
|  |  |  | 250 | 4.78e-07 | -14.55366
|  |  |  | 200 | 4.25e-07 | -14.67118
|  |  |  | 150 | 3.69e-07 | -14.81247
|  |  |  | 100 | 3.04e-07 | -15.00624
|  |  |  | 50 | 2.2e-07 | -15.32964
|  |  |  | 0 | 1.19e-07 | -15.94414
2021-01-29 | 500 | 790 | 900 | 300 | 5.19e-07 | -14.47136
|  |  |  | 250 | 4.73e-07 | -14.56417
|  |  |  | 200 | 4.23e-07 | -14.67589
|  |  |  | 150 | 3.63e-07 | -14.82886
|  |  |  | 100 | 2.99e-07 | -15.02282
|  |  |  | 50 | 2.18e-07 | -15.33877
|  |  |  | 0 | 1.18e-07 | -15.95258
2021-02-16 | 470 | 790 | 900 | 300 | 1.65e-07 | -15.61732
|  |  |  | 250 | 1.49e-07 | -15.71932
|  |  |  | 200 | 1.34e-07 | -15.82543
|  |  |  | 150 | 1.16e-07 | -15.96968
|  |  |  | 100 | 9.56e-08 | -16.16309 | [5 empty] | 100 |  | 0.98
|  |  |  | 50 | 7e-08 | -16.47477 |  | 1.98e-15 | -1.54e-12 | 6.91e-10 | 3.68e-08 | 9.248e-08
|  |  |  | 0 | 3.8e-08 | -17.08568 | [7 empty] | 0.8775
2021-03-19 | 470 | 790 | 900 | 300 | 1.64e-07 | -15.6234
|  |  |  | 250 | 1.49e-07 | -15.71932
|  |  |  | 200 | 1.33e-07 | -15.83292
|  |  |  | 150 | 1.16e-07 | -15.96968
|  |  |  | 100 | 9.5e-08 | -16.16939
|  |  |  | 50 | 6.8e-08 | -16.50376
|  |  |  | 0 | 3.73e-08 | -17.10427
2021-04-22 | 470 | 790 | 900 | 300 | 1.63e-07 | -15.62952
|  |  |  | 250 | 1.48e-07 | -15.72605
|  |  |  | 200 | 1.34e-07 | -15.82543
|  |  |  | 150 | 1.16e-07 | -15.96968
|  |  |  | 100 | 9.6e-08 | -16.15892
|  |  |  | 50 | 6.94e-08 | -16.48338
|  |  |  | 0 | 3.78e-08 | -17.09096
2021-04-29 | 470 | 790 | 900 | 300 | 1.59e-07 | -15.65436
|  |  |  | 250 | 1.45e-07 | -15.74653
|  |  |  | 200 | 1.31e-07 | -15.84807
|  |  |  | 150 | 1.13e-07 | -15.99588
|  |  |  | 100 | 9.3e-08 | -16.19067 |  |  |  | `
|  |  |  | 50 | 6.76e-08 | -16.50966
|  |  |  | 0 | 3.7e-08 | -17.11235
2021-06-07 | 470 | 790 | 900 | 300 | 1.59e-07 | -15.65436
|  |  |  | 250 | 1.45e-07 | -15.74653
|  |  |  | 200 | 1.29e-07 | -15.86345
|  |  |  | 150 | 1.12e-07 | -16.00477
|  |  |  | 100 | 9.33e-08 | -16.18745
|  |  |  | 50 | 6.74e-08 | -16.51262
|  |  |  | 0 | 3.68e-08 | -17.11777
2021-06-10 | 470 | 790 | 900 | 300 | 1.59e-07 | -15.65436
|  |  |  | 250 | 1.46e-07 | -15.73966
|  |  |  | 200 | 1.31e-07 | -15.84807
|  |  |  | 150 | 1.14e-07 | -15.98707
|  |  |  | 100 | 9.37e-08 | -16.18317
|  |  |  | 50 | 6.78e-08 | -16.5067
|  |  |  | 0 | 3.69e-08 | -17.11505
2021-06-11 | 470 | 790 | 900 | 300 | 1.59e-07 | -15.65436
|  |  |  | 250 | 1.46e-07 | -15.73966
|  |  |  | 200 | 1.32e-07 | -15.84046
|  |  |  | 150 | 1.13e-07 | -15.99588
|  |  |  | 100 | 9.35e-08 | -16.1853
|  |  |  | 50 | 6.76e-08 | -16.50966
|  |  |  | 0 | 3.69e-08 | -17.11505
2021-06-16 | 470 | 790 | 900 | 300 | 1.6e-07 | -15.64809
|  |  |  | 250 | 1.47e-07 | -15.73283
|  |  |  | 200 | 1.32e-07 | -15.84046
|  |  |  | 150 | 1.14e-07 | -15.98707
|  |  |  | 100 | 9.4e-08 | -16.17997
|  |  |  | 50 | 6.82e-08 | -16.50082
|  |  |  | 0 | 3.72e-08 | -17.10696
2021-06-16 | 470 | 790 | 900 | 300 | 1.61e-07 | -15.64186
|  |  |  | 250 | 1.47e-07 | -15.73283
|  |  |  | 200 | 1.32e-07 | -15.84046
|  |  |  | 150 | 1.15e-07 | -15.97833
|  |  |  | 100 | 9.43e-08 | -16.17678
|  |  |  | 50 | 6.87e-08 | -16.49352
|  |  |  | 0 | 3.75e-08 | -17.09892
2021-06-23 | 470 | 790 | 900 | 300 |  | #NUM!
|  |  |  | 250 |  | #NUM!
|  |  |  | 200 |  | #NUM!
|  |  |  | 150 |  | #NUM!
|  |  |  | 100 |  | #NUM!
|  |  |  | 50 |  | #NUM!
|  |  |  | 0 |  | #NUM!
2021-07-21 | 470 | 790 | 900 | 300 | 1.59e-07 | -15.65436
|  |  |  | 250 | 1.46e-07 | -15.73966
|  |  |  | 200 | 1.3e-07 | -15.85573
|  |  |  | 150 | 1.13e-07 | -15.99588
|  |  |  | 100 | 9.32e-08 | -16.18852 | [7 empty] | 9.22e-8 -> 99
|  |  |  | 50 | 6.74e-08 | -16.51262 | [7 empty] | 1.12e-7 -> 147
|  |  |  | 0 | 3.66e-08 | -17.12322
2021-07-29 | 470 | 790 | 900 | 300 | 1.6e-07 | -15.64809
|  |  |  | 250 | 1.47e-07 | -15.73283
|  |  |  | 200 | 1.32e-07 | -15.84046
|  |  |  | 150 | 1.14e-07 | -15.98707
|  |  |  | 100 | 9.38e-08 | -16.1821
|  |  |  | 50 | 6.8e-08 | -16.50376
|  |  |  | 0 | 3.71e-08 | -17.10965
2021-08-18 | 470 | 790 | 900 | 300 | 1.6e-07 | -15.64809
|  |  |  | 250 | 1.47e-07 | -15.73283
|  |  |  | 200 | 1.32e-07 | -15.84046
|  |  |  | 150 | 1.14e-07 | -15.98707
|  |  |  | 100 | 9.37e-08 | -16.18317
|  |  |  | 50 | 6.78e-08 | -16.5067
|  |  |  | 0 | 3.68e-08 | -17.11777
2021-08-18 | 470 | 790 | 900 | 300 | 1.59e-07 | -15.65436
|  |  |  | 250 | 1.46e-07 | -15.73966
|  |  |  | 200 | 1.3e-07 | -15.85573
|  |  |  | 150 | 1.12e-07 | -16.00477
|  |  |  | 100 | 9.3e-08 | -16.19067
|  |  |  | 50 | 6.76e-08 | -16.50966
|  |  |  | 0 | 3.67e-08 | -17.12049
2021-11-11 | 500 | 790 | 900 | 300 | 4.8e-07 | -14.54948
|  |  |  | 250 | 4.37e-07 | -14.64333
|  |  |  | 200 | 3.9e-07 | -14.75712
|  |  |  | 150 | 3.36e-07 | -14.90615
|  |  |  | 100 | 2.74e-07 | -15.11014 |  |  | 0.950495
|  |  |  | 50 | 1.99e-07 | -15.42996
|  |  |  | 0 | 1.08e-07 | -16.04113
2021-11-15 | 500 | 790 | 900 | 300 | 4.78e-07 | -14.55366
|  |  |  | 250 | 4.37e-07 | -14.64333
|  |  |  | 200 | 3.88e-07 | -14.76226
|  |  |  | 150 | 3.33e-07 | -14.91512
|  |  |  | 100 | 2.74e-07 | -15.11014
|  |  |  | 50 | 1.99e-07 | -15.42996
|  |  |  | 0 | 1.07e-07 | -16.05044
2021-11-15 | 500 | 790 | 900 | 300 | 4.7e-07 | -14.57053
|  |  |  | 250 | 4.3e-07 | -14.65948
|  |  |  | 200 | 3.82e-07 | -14.77785
|  |  |  | 150 | 3.29e-07 | -14.92721
|  |  |  | 100 | 2.71e-07 | -15.12115
|  |  |  | 50 | 1.96e-07 | -15.44515
|  |  |  | 0 | 1.06e-07 | -16.05983
2021-12-03 | 505 | 790 | 900 | 300 | 5.6e-07 | -14.39533
|  |  |  | 250 | 5.05e-07 | -14.49871
|  |  |  | 200 | 4.55e-07 | -14.60297
|  |  |  | 150 | 3.9e-07 | -14.75712
|  |  |  | 100 | 3.18e-07 | -14.96121
|  |  |  | 50 | 2.28e-07 | -15.29392
|  |  |  | 0 | 1.23e-07 | -15.91108
2022-02-03 | 500 | 790 | 900 | 300 | 4.64e-07 | -14.58338
|  |  |  | 250 | 4.25e-07 | -14.67118
|  |  |  | 200 | 3.73e-07 | -14.80169
|  |  |  | 150 | 3.21e-07 | -14.95182
|  |  |  | 100 | 2.64e-07 | -15.14732
|  |  |  | 50 | 1.9e-07 | -15.47624
|  |  |  | 0 | 1.02e-07 | -16.09829
2022-03-10 | 505 | 790 | 900 | 300 | 5.75e-07 | -14.3689
|  |  |  | 250 | 5.25e-07 | -14.45987
|  |  |  | 200 | 4.67e-07 | -14.57694
|  |  |  | 150 | 4.02e-07 | -14.72681
|  |  |  | 100 | 3.31e-07 | -14.92115
|  |  |  | 50 | 2.37e-07 | -15.25521
|  |  |  | 0 | 1.26e-07 | -15.88698
2022-03-23 | 500 | 790 | 900 | 300 | 4.73e-07 | -14.56417
|  |  |  | 250 | 4.28e-07 | -14.66414
|  |  |  | 200 | 3.81e-07 | -14.78047
|  |  |  | 150 | 3.31e-07 | -14.92115
|  |  |  | 100 | 2.7e-07 | -15.12484
|  |  |  | 50 | 1.95e-07 | -15.45027
|  |  |  | 0 | 1.04e-07 | -16.07887
2022-03-29 | 480 | 790 | 900 | 300 | 2.26e-07 | -15.30273
|  |  |  | 250 | 2.08e-07 | -15.38573
|  |  |  | 200 | 1.84e-07 | -15.50833
|  |  |  | 150 | 1.6e-07 | -15.64809
|  |  |  | 100 | 1.3e-07 | -15.85573
|  |  |  | 50 | 9.43e-08 | -16.17678
|  |  |  | 0 | 5.21e-08 | -16.7701
2022-03-31 | 485 | 790 | 900 | 300 | 2.63e-07 | -15.15111
|  |  |  | 250 | 2.37e-07 | -15.25521
|  |  |  | 200 | 2.12e-07 | -15.36668
|  |  |  | 150 | 1.81e-07 | -15.52477
|  |  |  | 100 | 1.48e-07 | -15.72605
|  |  |  | 50 | 1.08e-07 | -16.04113
|  |  |  | 0 | 5.84e-08 | -16.65595
2022-04-07 | 485 | 790 | 900 | 300 | 2.62e-07 | -15.15492
|  |  |  | 250 | 2.37e-07 | -15.25521
|  |  |  | 200 | 2.13e-07 | -15.36197
|  |  |  | 150 | 1.82e-07 | -15.51926
|  |  |  | 100 | 1.5e-07 | -15.71263
|  |  |  | 50 | 1.08e-07 | -16.04113
|  |  |  | 0 | 5.88e-08 | -16.64912
2022-05-25 | 500 | 790 | 900 | 300 | 4.42e-07 | -14.63196
|  |  |  | 250 | 4.02e-07 | -14.72681
|  |  |  | 200 | 3.58e-07 | -14.84273
|  |  |  | 150 | 3.09e-07 | -14.98992
|  |  |  | 100 | 2.52e-07 | -15.19384
|  |  |  | 50 | 1.81e-07 | -15.52477
|  |  |  | 0 | 1.19e-07 | -15.94414
2022-05-26 | 485 | 790 | 900 | 300 | 2.54e-07 | -15.18593
|  |  |  | 250 | 2.29e-07 | -15.28954
|  |  |  | 200 | 2.05e-07 | -15.40026
|  |  |  | 150 | 1.76e-07 | -15.55278
|  |  |  | 100 | 1.45e-07 | -15.74653
|  |  |  | 50 | 1.04e-07 | -16.07887
|  |  |  | 0 | 5.62e-08 | -16.69435
2022-06-03 | 499 | 790 | 900 | 300 | 4.3e-07 | -14.65948
|  |  |  | 250 | 3.91e-07 | -14.75456
|  |  |  | 200 | 3.47e-07 | -14.87394
|  |  |  | 150 | 2.97e-07 | -15.02953
|  |  |  | 100 | 2.42e-07 | -15.23433
|  |  |  | 50 | 1.75e-07 | -15.55848
|  |  |  | 0 | 9.46e-08 | -16.17361
2022-06-07 | 486 | 790 | 900 | 300 | 2.54e-07 | -15.18593
|  |  |  | 250 | 2.29e-07 | -15.28954
|  |  |  | 200 | 2.05e-07 | -15.40026
|  |  |  | 150 | 1.76e-07 | -15.55278
|  |  |  | 100 | 1.44e-07 | -15.75345
|  |  |  | 50 | 1.03e-07 | -16.08854
|  |  |  | 0 | 5.64e-08 | -16.6908
2022-06-29 | 486 | 790 | 900 | 300 | 2.56e-07 | -15.17809
|  |  |  | 250 | 2.31e-07 | -15.28085
|  |  |  | 200 | 2.08e-07 | -15.38573
|  |  |  | 150 | 1.78e-07 | -15.54148
|  |  |  | 100 | 1.46e-07 | -15.73966
|  |  |  | 50 | 1.06e-07 | -16.05983
|  |  |  | 0 | 5.8e-08 | -16.66282
2022-07-11 | 486 | 790 | 900 | 300 | 2.55e-07 | -15.182
|  |  |  | 250 | 2.3e-07 | -15.28519
|  |  |  | 200 | 2.06e-07 | -15.39539
|  |  |  | 150 | 1.77e-07 | -15.54712 | [5 empty] | 24
|  |  |  | 100 | 1.45e-07 | -15.74653 |  | 2.67e-15 | -2.16e-12 | 1.07e-09 | 5.69e-08 | 8.137275008e-08
|  |  |  | 50 | 1.05e-07 | -16.06931
|  |  |  | 0 | 5.7e-08 | -16.68021
2022-07-29 | 495 | 790 | 900 | 300 | 3.58e-07 | -14.84273
|  |  |  | 250 | 3.24e-07 | -14.94252
|  |  |  | 200 | 2.86e-07 | -15.06727
|  |  |  | 150 | 2.45e-07 | -15.22201
|  |  |  | 100 | 2.02e-07 | -15.415
|  |  |  | 50 | 1.45e-07 | -15.74653
|  |  |  | 0 | 7.78e-08 | -16.36912
2022-08-02 | 515 | 790 | 900 | 300 | 7.25e-07 | -14.13709
|  |  |  | 250 | 6.53e-07 | -14.24169
|  |  |  | 200 | 5.81e-07 | -14.35852
|  |  |  | 150 | 4.97e-07 | -14.51468
|  |  |  | 100 | 4.07e-07 | -14.71445
|  |  |  | 50 | 2.93e-07 | -15.04309
|  |  |  | 0 | 1.58e-07 | -15.66067
2022-08-03 | 495 | 790 | 900 | 300 | 3.63e-07 | -14.82886
|  |  |  | 250 | 3.34e-07 | -14.91212
|  |  |  | 200 | 3.04e-07 | -15.00624
|  |  |  | 150 | 2.68e-07 | -15.13228
|  |  |  | 100 | 2.31e-07 | -15.28085
|  |  |  | 50 | 1.86e-07 | -15.49752
|  |  |  | 0 | 1.3e-07 | -15.85573
2022-08-05 | 495 | 790 | 900 | 300 | 3.65e-07 | -14.82337
|  |  |  | 250 | 3.34e-07 | -14.91212
|  |  |  | 200 | 3.01e-07 | -15.01616
|  |  |  | 150 | 2.67e-07 | -15.13602
|  |  |  | 100 | 2.28e-07 | -15.29392
|  |  |  | 50 | 1.86e-07 | -15.49752
|  |  |  | 0 | 1.3e-07 | -15.85573
2022-08-11 | 517 | 790 | 900 | 300 | 8.2e-07 | -14.01396
|  |  |  | 250 | 7.55e-07 | -14.09655
|  |  |  | 200 | 6.9e-07 | -14.18657
|  |  |  | 150 | 6.18e-07 | -14.29678
|  |  |  | 100 | 5.32e-07 | -14.44662
|  |  |  | 50 | 4.46e-07 | -14.62295
|  |  |  | 0 | 3.38e-07 | -14.90022
2022-08-12 | 495 | 790 | 900 | 300 | 3.61e-07 | -14.83439
|  |  |  | 250 | 3.34e-07 | -14.91212
|  |  |  | 200 | 3.04e-07 | -15.00624
|  |  |  | 150 | 2.73e-07 | -15.11379
|  |  |  | 100 | 2.37e-07 | -15.25521
|  |  |  | 50 | 1.97e-07 | -15.44006
|  |  |  | 0 | 1.51e-07 | -15.70599
2022-08-16 | 517 | 790 | 900 | 300 | 8.01e-07 | -14.0374
|  |  |  | 250 | 7.36e-07 | -14.12204
|  |  |  | 200 | 6.7e-07 | -14.21599
|  |  |  | 150 | 5.95e-07 | -14.3347
|  |  |  | 100 | 5.21e-07 | -14.46752
|  |  |  | 50 | 4.34e-07 | -14.65022
|  |  |  | 0 | 3.3e-07 | -14.92417
2022-08-24 | 476 | 790 | 900 | 300 | 1.72e-07 | -15.57577
|  |  |  | 250 | 1.61e-07 | -15.64186
|  |  |  | 200 | 1.48e-07 | -15.72605
|  |  |  | 150 | 1.33e-07 | -15.83292
|  |  |  | 100 | 1.16e-07 | -15.96968
|  |  |  | 50 | 9.68e-08 | -16.15062
|  |  |  | 0 | 7.45e-08 | -16.41247
| 495 | 790 | 900 | 300 | 3.48e-07 | -14.87106
|  |  |  | 250 | 3.2e-07 | -14.95494
|  |  |  | 200 | 2.91e-07 | -15.04994
|  |  |  | 150 | 2.6e-07 | -15.16258
|  |  |  | 100 | 2.26e-07 | -15.30273
|  |  |  | 50 | 1.88e-07 | -15.48682
|  |  |  | 0 | 1.42e-07 | -15.76744
2022-08-25 | 475 | 790 | 900 | 300 | 1.61e-07 | -15.64186
|  |  |  | 250 | 1.5e-07 | -15.71263
|  |  |  | 200 | 1.36e-07 | -15.81061
|  |  |  | 150 | 1.23e-07 | -15.91108
|  |  |  | 100 | 1.07e-07 | -16.05044
|  |  |  | 50 | 8.97e-08 | -16.2268
|  |  |  | 0 | 6.83e-08 | -16.49936
2022-08-27 | 475 | 790 | 900 | 300 | 1.44e-07 | -15.75345
|  |  |  | 250 | 1.32e-07 | -15.84046
|  |  |  | 200 | 1.17e-07 | -15.96109
|  |  |  | 150 | 1.02e-07 | -16.09829
|  |  |  | 100 | 8.31e-08 | -16.30322
|  |  |  | 50 | 5.94e-08 | -16.63897
|  |  |  | 0 | 3.17e-08 | -17.26695
| 525 | 790 | 900 | 300 | 8.52e-07 | -13.97568
|  |  |  | 250 | 7.7e-07 | -14.07688
|  |  |  | 200 | 6.81e-07 | -14.1997
|  |  |  | 150 | 5.91e-07 | -14.34145
|  |  |  | 100 | 4.78e-07 | -14.55366
|  |  |  | 50 | 3.41e-07 | -14.89138
|  |  |  | 0 | 1.81e-07 | -15.52477
2022-08-29 | 525 | 790 | 900 | 300 | 8.2e-07 | -14.01396
|  |  |  | 250 | 7.4e-07 | -14.11662
|  |  |  | 200 | 6.6e-07 | -14.23103
|  |  |  | 150 | 5.63e-07 | -14.38999
|  |  |  | 100 | 4.6e-07 | -14.59204 | [5 empty] | valve | 141
|  |  |  | 50 | 3.32e-07 | -14.91813 |  |  | 1.2e-15 | -1.07e-12 | 5.58e-10 | 2.98e-08 | 9.05691952e-08
|  |  |  | 0 | 1.76e-07 | -15.55278
2022-08-31 | 475 | 790 | 900 | 300 | 1.37e-07 | -15.80328
|  |  |  | 250 | 1.25e-07 | -15.89495
|  |  |  | 200 | 1.11e-07 | -16.01374
|  |  |  | 150 | 9.6e-08 | -16.15892
|  |  |  | 100 | 7.82e-08 | -16.364
|  |  |  | 50 | 5.61e-08 | -16.69613
|  |  |  | 0 | 2.99e-08 | -17.32541
| 488 | 790 | 900 | 300 | 2.23e-07 | -15.31609
|  |  |  | 250 | 2.03e-07 | -15.41006
|  |  |  | 200 | 1.81e-07 | -15.52477
|  |  |  | 150 | 1.55e-07 | -15.67984
|  |  |  | 100 | 1.26e-07 | -15.88698
|  |  |  | 50 | 9.08e-08 | -16.21461
|  |  |  | 0 | 4.8e-08 | -16.85206
2022-09-08 | 475 | 790 | 900 | 300 | 1.33e-07 | -15.83292
|  |  |  | 250 | 1.21e-07 | -15.92748
|  |  |  | 200 | 1.08e-07 | -16.04113
|  |  |  | 150 | 9.34e-08 | -16.18637
|  |  |  | 100 | 7.61e-08 | -16.39122
|  |  |  | 50 | 5.51e-08 | -16.71412
|  |  |  | 0 | 2.98e-08 | -17.32876
| 525 |  |  | 300 | 7.75e-07 | -14.0704
|  |  |  | 250 | 7.03e-07 | -14.16791
|  |  |  | 200 | 6.18e-07 | -14.29678
|  |  |  | 150 | 5.3e-07 | -14.45039
|  |  |  | 100 | 4.37e-07 | -14.64333
|  |  |  | 50 | 3.11e-07 | -14.98347
|  |  |  | 0 | 1.67e-07 | -15.60527
2022-09-10 | 475 | 790 | 900 | 300 | 1.3e-07 | -15.85573
|  |  |  | 250 | 1.18e-07 | -15.95258 |  |  | Flux vs. Valve pos calculator |  |  | valve | 260
|  |  |  | 200 | 1.05e-07 | -16.06931 |  |  | A | B | C | D | 618
|  |  |  | 150 | 9.1e-08 | -16.21241 |  |  | 1.67e-15 | -1.41e-12 | 7.27e-10 | 3.76e-08 | 600
|  |  |  | 100 | 7.47e-08 | -16.40979 | [5 empty] | . | 590
|  |  |  | 50 | 5.35e-08 | -16.74358 | [6 empty] | 570
|  |  |  | 0 | 2.98e-08 | -17.32876 | [6 empty] | 554
2022-09-30 | 485 | 790 | 900 | 300 | 1.77e-07 | -15.54712
|  |  |  | 250 | 1.61e-07 | -15.64186
|  |  |  | 200 | 1.44e-07 | -15.75345
|  |  |  | 150 | 1.23e-07 | -15.91108
|  |  |  | 100 | 1e-07 | -16.1181
|  |  |  | 50 | 7.24e-08 | -16.44106
|  |  |  | 0 | 3.88e-08 | -17.06485
2022-10-06 | 485 | 790 | 900 | 300 | 1.72e-07 | -15.57577
|  |  |  | 250 | 1.57e-07 | -15.66702
|  |  |  | 200 | 1.4e-07 | -15.78162
|  |  |  | 150 | 1.2e-07 | -15.93577
|  |  |  | 100 | 9.84e-08 | -16.13423
|  |  |  | 50 | 7.04e-08 | -16.46907
|  |  |  | 0 | 3.77e-08 | -17.09361
2022-10-13 | 485 | 790 | 900 | 300 | 1.75e-07 | -15.55848
|  |  |  | 250 | 1.59e-07 | -15.65436
|  |  |  | 200 | 1.41e-07 | -15.77451
|  |  |  | 150 | 1.21e-07 | -15.92748
|  |  |  | 100 | 9.95e-08 | -16.12311
|  |  |  | 50 | 7.09e-08 | -16.462
|  |  |  | 0 | 3.76e-08 | -17.09626
2022-10-19 | 485 | 790 | 900 | 300 | 1.74e-07 | -15.56421
|  |  |  | 250 | 1.58e-07 | -15.66067
|  |  |  | 200 | 1.4e-07 | -15.78162
|  |  |  | 150 | 1.2e-07 | -15.93577
|  |  |  | 100 | 9.86e-08 | -16.13219
|  |  |  | 50 | 7.05e-08 | -16.46765
|  |  |  | 0 | 3.76e-08 | -17.09626
2022-10-28 | 525 | 790 | 900 | 300 | 7.31e-07 | -14.12885
|  |  |  | 250 | 6.6e-07 | -14.23103
|  |  |  | 200 | 5.85e-07 | -14.35165
|  |  |  | 150 | 5.04e-07 | -14.50069
|  |  |  | 100 | 4.08e-07 | -14.712
|  |  |  | 50 | 2.9e-07 | -15.05338
|  |  |  | 0 | 1.53e-07 | -15.69283
2022-11-03 | 485 | 790 | 900 | 300 | 1.79e-07 | -15.53588
|  |  |  | 250 | 1.63e-07 | -15.62952
|  |  |  | 200 | 1.45e-07 | -15.74653
|  |  |  | 150 | 1.25e-07 | -15.89495 | [6 empty] | valve |  | valve | a | b | c | predicted flux
|  |  |  | 125 | 1.14e-07 | -15.98707 |  |  | A | B | C | D | 150 |  | 10 | -6.284e-13 | 6.145e-10 | 3.632e-08 | 4.240216e-08
|  |  |  | 100 | 1.02e-07 | -16.09829 |  |  | -2.657e-12 | 2.491e-09 | 1.516e-07 | 0 | 6.9820125e-05
|  |  |  | 75 | 8.84e-08 | -16.24139
|  |  |  | 50 | 7.26e-08 | -16.4383
|  |  |  | 0 | 3.83e-08 | -17.07782
2022-11-10 | 525 | 790 | 900 | 300 | 6.66e-07 | -14.22198
|  |  |  | 250 | 6.02e-07 | -14.32301
|  |  |  | 200 | 5.39e-07 | -14.43355
|  |  |  | 150 | 4.63e-07 | -14.58554
|  |  |  | 100 | 3.83e-07 | -14.77523
|  |  |  | 50 | 2.74e-07 | -15.11014
|  |  |  | 0 | 1.46e-07 | -15.73966
2022-12-01 | 500 | 790 | 900 | 300 | 1.79e-07 | -15.53588
|  |  |  | 250 | 1.63e-07 | -15.62952
|  |  |  | 200 | 1.45e-07 | -15.74653
|  |  |  | 150 | 1.25e-07 | -15.89495
|  |  |  | 125 | 1.14e-07 | -15.98707
|  |  |  | 100 | 1.02e-07 | -16.09829
|  |  |  | 75 | 8.84e-08 | -16.24139
|  |  |  | 50 | 7.26e-08 | -16.4383
|  |  |  | 0 | 3.83e-08 | -17.07782
2022-12-06 | 525 | 790 | 900 | 300 | 6.74e-07 | -14.21004
|  |  |  | 250 | 6.15e-07 | -14.30164
|  |  |  | 0 | 1.34e-07 | -15.82543
2022-12-08 | 500 | 790 | 900 | 300 | 2.74e-07 | -15.11014
|  |  |  | 250 | 2.48e-07 | -15.20984
|  |  |  | 200 | 2.2e-07 | -15.32964
|  |  |  | 150 | 1.89e-07 | -15.48152
|  |  |  | 125 | 1.7e-07 | -15.58747
|  |  |  | 100 | 1.53e-07 | -15.69283
|  |  |  | 85 | 1.42e-07 | -15.76744
|  |  |  | 75 | 1.33e-07 | -15.83292
|  |  |  | 65 | 1.24e-07 | -15.90298
|  |  |  | 50 | 1.09e-07 | -16.03192
|  |  |  | 25 | 8.29e-08 | -16.30563
|  |  |  | 0 | 5.71e-08 | -16.67846
2022-12-14 | 485 | 790 | 900 | 300 | 1.66e-07 | -15.61128
|  |  |  | 250 | 1.49e-07 | -15.71932
|  |  |  | 200 | 1.32e-07 | -15.84046
|  |  |  | 150 | 1.14e-07 | -15.98707
|  |  |  | 100 | 9.28e-08 | -16.19282
|  |  |  | 75 | 8.12e-08 | -16.32635
|  |  |  | 50 | 6.63e-08 | -16.52908
|  |  |  | 25 | 5.1e-08 | -16.79144
|  |  |  | 10 | 4.14e-08 | -16.99998
|  |  |  | 0 | 3.54e-08 | -17.15655
2022-12-16 | 500 | 790 | 900 | 300 | 2.7e-07 | -15.12484
|  |  |  | 275 | 2.53e-07 | -15.18988
|  |  |  | 250 | 2.42e-07 | -15.23433
|  |  |  | 200 | 2.15e-07 | -15.35263
|  |  |  | 150 | 1.85e-07 | -15.50291
|  |  |  | 125 | 1.68e-07 | -15.5993
|  |  |  | 100 | 1.509e-07 | -15.70665
|  |  |  | 75 | 1.321e-07 | -15.83971
|  |  |  | 50 | 1.077e-07 | -16.04392
|  |  |  | 25 | 8.157e-08 | -16.3218
|  |  |  | 0 | 5.7e-08 | -16.68021
2022-12-19 | 470 | 790 | 900 | 300 | 9.25e-08 | -16.19606
|  |  |  | 250 | 8.43e-08 | -16.28888
|  |  |  | 200 | 7.5e-08 | -16.40578
|  |  |  | 150 | 6.46e-08 | -16.55505
|  |  |  | 100 | 5.25e-08 | -16.76245
|  |  |  | 75 | 4.57e-08 | -16.90117
|  |  |  | 50 | 3.75e-08 | -17.09892
|  |  |  | 25 | 2.86e-08 | -17.36986
|  |  |  | 10 | 2.32e-08 | -17.57911
|  |  |  | 5 | 2.14e-08 | -17.65987
|  |  |  | 0 | 1.99e-08 | -17.73255
2023-01-05 | 470 | 790 | 900 | 300 | 9.04e-08 | -16.21902
|  |  |  | 250 | 8.31e-08 | -16.30322
|  |  |  | 200 | 7.4e-08 | -16.4192
|  |  |  | 150 | 6.34e-08 | -16.5738
|  |  |  | 100 | 5.2e-08 | -16.77202
|  |  |  | 75 | 4.54e-08 | -16.90775
|  |  |  | 50 | 3.74e-08 | -17.1016
|  |  |  | 25 | 2.87e-08 | -17.36637
|  |  |  | 15 | 2.49e-08 | -17.5084
|  |  |  | 10 | 2.29e-08 | -17.59213
|  |  |  | 5 | 2.13e-08 | -17.66456
|  |  |  | 0 | 1.96e-08 | -17.74774
2023-01-12 | 520 | 790 | 900 | 300 | 5.56e-07 | -14.4025
|  |  |  | 250 | 5.02e-07 | -14.50467
|  |  |  | 200 | 4.43e-07 | -14.6297
|  |  |  | 150 | 3.8e-07 | -14.78309
|  |  |  | 100 | 3.07e-07 | -14.99642
|  |  |  | 50 | 2.18e-07 | -15.33877
|  |  |  | 0 | 1.17e-07 | -15.96109
2022-01-19 | 520 | 790 | 900 | 300 | 5.33e-07 | -14.44474
|  |  |  | 250 | 4.82e-07 | -14.54532
|  |  |  | 200 | 4.26e-07 | -14.66883
|  |  |  | 150 | 3.61e-07 | -14.83439
|  |  |  | 100 | 2.92e-07 | -15.04651
|  |  |  | 50 | 2.09e-07 | -15.38093
|  |  |  | 0 | 1.09e-07 | -16.03192
2023-02-02 | 520 | 790 | 900 | 300 | 5.09e-07 | -14.49082
|  |  |  | 250 | 4.61e-07 | -14.58987 | [6 empty] | .
|  |  |  | 200 | 4.08e-07 | -14.712
|  |  |  | 150 | 3.47e-07 | -14.87394
|  |  |  | 100 | 2.83e-07 | -15.07782
|  |  |  | 50 | 2e-07 | -15.42495
|  |  |  | 0 | 1.06e-07 | -16.05983
2023-02-21 | 520 | 790 | 900 | 300 | 1.06e-06 | -13.75724
|  |  |  | 200 | 8.44e-07 | -13.98511
|  |  |  | 100 | 5.66e-07 | -14.38467
|  |  |  | 0 | 2.13e-07 | -15.36197
2023-03-01 | 510 | 790 | 900 | 300 | 4.69e-07 | -14.57266 |  | First BFM after switching to Filament 2
|  |  |  | 250 | 4.22e-07 | -14.67826
|  |  |  | 200 | 3.7e-07 | -14.80976
|  |  |  | 150 | 3.12e-07 | -14.98026
|  |  |  | 100 | 2.52e-07 | -15.19384
|  |  |  | 50 | 1.8e-07 | -15.53031
|  |  |  | 0 | 1.11e-07 | -16.01374
2023-03-06 | 510 | 790 | 900 | 300 | 4.62e-07 | -14.5877
|  |  |  | 250 | 4.15e-07 | -14.69499
|  |  |  | 200 | 3.64e-07 | -14.82611
|  |  |  | 150 | 3.07e-07 | -14.99642
|  |  |  | 100 | 2.48e-07 | -15.20984
|  |  |  | 50 | 1.77e-07 | -15.54712
|  |  |  | 0 | 9.34e-08 | -16.18637
2023-03-15 | 475 | 790 | 900 | 300 | 1.29e-07 | -15.86345
|  |  |  | 250 | 1.18e-07 | -15.95258
|  |  |  | 200 | 1.03e-07 | -16.08854
|  |  |  | 150 | 8.85e-08 | -16.24026
|  |  |  | 100 | 7.11e-08 | -16.45918
|  |  |  | 50 | 5.03e-08 | -16.80526
|  |  |  | 0 | 2.71e-08 | -17.42373
| 510 | 790 | 900 | 300 | 4.55e-07 | -14.60297
|  |  |  | 250 | 4.05e-07 | -14.71938
|  |  |  | 200 | 3.54e-07 | -14.85397
|  |  |  | 150 | 3.01e-07 | -15.01616
|  |  |  | 100 | 2.42e-07 | -15.23433
|  |  |  | 50 | 1.69e-07 | -15.59337 |  | 475 | Flux vs. Valve pos calculator |  |  | valve | 50 | [5 empty] | Flux vs. Valve pos calculator |  |  | valve | 90
|  |  |  | 0 | 8.95e-08 | -16.22903 |  |  | A | B | C | D | 4.87495e-08 | [5 empty] | A | B | C | D | 2.2340522e-07
2023-03-21 | 475 | 790 | 900 | 300 | 1.29e-07 | -15.86345 |  |  | 9.56e-16 | -8.48e-13 | 4.99e-10 | 2.58e-08 | [6 empty] | 3.18e-15 | -2.73e-12 | 1.72e-09 | 8.84e-08
|  |  |  | 250 | 1.17e-07 | -15.96109
|  |  |  | 200 | 1.04e-07 | -16.07887
|  |  |  | 150 | 8.86e-08 | -16.23913
|  |  |  | 100 | 7.12e-08 | -16.45777
|  |  |  | 50 | 5.06e-08 | -16.79931
|  |  |  | 0 | 2.71e-08 | -17.42373
| 510 | 790 | 900 | 300 | 4.45e-07 | -14.62519
|  |  |  | 250 | 3.99e-07 | -14.7343
|  |  |  | 200 | 3.48e-07 | -14.87106
|  |  |  | 150 | 2.96e-07 | -15.03291
|  |  |  | 100 | 2.38e-07 | -15.251
|  |  |  | 50 | 1.67e-07 | -15.60527
|  |  |  | 0 | 8.87e-08 | -16.23801
2023-03-27 | 475 | 790 | 900 | 300 | 1.25e-07 | -15.89495
|  |  |  | 250 | 1.12e-07 | -16.00477
|  |  |  | 200 | 9.96e-08 | -16.1221
|  |  |  | 150 | 8.45e-08 | -16.28651
|  |  |  | 100 | 6.85e-08 | -16.49643
|  |  |  | 50 | 4.83e-08 | -16.84583
|  |  |  | 0 | 2.59e-08 | -17.46902
BAKE AND VENT | [7 empty] | BAKE AND VENT
2023-05-02 | 510 | 790 | 900 | 300 | 7.01e-07 | -14.17076
|  |  |  | 250 | 6.33e-07 | -14.2728
|  |  |  | 200 | 5.5e-07 | -14.41335
|  |  |  | 150 | 4.66e-07 | -14.57908
|  |  |  | 100 | 3.79e-07 | -14.78573
|  |  |  | 50 | 2.65e-07 | -15.14354
|  |  |  | 0 | 1.41e-07 | -15.77451
2023-05-16 | 500 | 790 | 900 | 300 | 5.19e-07 | -14.47136
|  |  |  | 250 | 4.67e-07 | -14.57694
|  |  |  | 200 | 4.08e-07 | -14.712
|  |  |  | 150 | 3.46e-07 | -14.87683
|  |  |  | 100 | 2.84e-07 | -15.07429
|  |  |  | 50 | 1.98e-07 | -15.435
|  |  |  | 0 | 1.1e-07 | -16.02279
2023-05-23 | 500 | 790 | 900 | 300 | 5.16e-07 | -14.47716
|  |  |  | 250 | 4.62e-07 | -14.5877
|  |  |  | 200 | 4.09e-07 | -14.70955
|  |  |  | 150 | 3.49e-07 | -14.86819
|  |  |  | 100 | 2.85e-07 | -15.07078
|  |  |  | 50 | 2.01e-07 | -15.41996
|  |  |  | 0 | 1.07e-07 | -16.05044
2023-06-12 | 500 | 790 | 900 | 300 | 5.02e-07 | -14.50467
|  |  |  | 250 | 4.51e-07 | -14.6118
|  |  |  | 200 | 3.98e-07 | -14.73681
|  |  |  | 150 | 3.44e-07 | -14.88262
|  |  |  | 100 | 2.79e-07 | -15.09205
|  |  |  | 50 | 2.02e-07 | -15.415
|  |  |  | 0 | 1.11e-07 | -16.01374
2023-06-13 | 535 | 790 | 900 | 300 | 1.52e-06 | -13.3968
|  |  |  | 250 | 1.37e-06 | -13.5007
|  |  |  | 200 | 1.22e-06 | -13.61666 | [10 empty] | Flux vs. Valve pos calculator |  |  | valve | 10
|  |  |  | 150 | 1.04e-06 | -13.77629 | [10 empty] | A | B | C | D | 3.9515978e-07
|  |  |  | 100 | 8.49e-07 | -13.97921 | [10 empty] | 9.78e-15 | -9.5e-12 | 5.91e-09 | 3.37e-07
|  |  |  | 50 | 6.04e-07 | -14.31969
|  |  |  | 0 | 3.39e-07 | -14.89727
2023-06-15 | 527 | 790 | 900 | 300 | 1.16e-06 | -13.66709
|  |  |  | 250 | 1.04e-06 | -13.77629
|  |  |  | 200 | 9.14e-07 | -13.90544
|  |  |  | 150 | 7.75e-07 | -14.0704
|  |  |  | 100 | 6.45e-07 | -14.25402
|  |  |  | 50 | 4.56e-07 | -14.60077
|  |  |  | 0 | 2.45e-07 | -15.22201
2023-07-11 | 500 | 790 | 900 | 300 | 4.62e-07 | -14.5877
|  |  |  | 250 | 4.14e-07 | -14.6974
|  |  |  | 200 | 3.67e-07 | -14.8179
|  |  |  | 150 | 3.14e-07 | -14.97387
|  |  |  | 100 | 2.55e-07 | -15.182
|  |  |  | 50 | 1.83e-07 | -15.51378
|  |  |  | 0 | 1.01e-07 | -16.10815
2023-07-13 | 500 | 790 | 900 | 300 | 4.61e-07 | -14.58987
|  |  |  | 250 | 4.11e-07 | -14.70467
|  |  |  | 200 | 3.63e-07 | -14.82886
|  |  |  | 150 | 3.11e-07 | -14.98347
|  |  |  | 100 | 2.54e-07 | -15.18593
|  |  |  | 50 | 1.82e-07 | -15.51926 |  |  |  | Flux vs. Valve pos calculator |  |  | valve | 37
|  |  |  | 0 | 1e-07 | -16.1181 |  |  |  | A | B | C | D | 1.575684e-07
2023-08-28 | 500 | 790 | 900 | 300 | 4.42e-07 | -14.63196 |  |  |  | 5.96e-15 | -4.21e-12 | 1.89e-09 | 9.31e-08
|  |  |  | 250 | 3.99e-07 | -14.7343
|  |  |  | 200 | 3.52e-07 | -14.85963
|  |  |  | 150 | 3.03e-07 | -15.00953
|  |  |  | 100 | 2.47e-07 | -15.21388
|  |  |  | 50 | 1.77e-07 | -15.54712
|  |  |  | 25 | 1.37e-07 | -15.80328
2023-09-08 | 500 | 790 | 900 | 300 | 4.44e-07 | -14.62744
|  |  |  | 250 | 3.96e-07 | -14.74185
|  |  |  | 200 | 3.51e-07 | -14.86248
|  |  |  | 150 | 3.03e-07 | -15.00953
|  |  |  | 100 | 2.48e-07 | -15.20984
|  |  |  | 50 | 1.77e-07 | -15.54712 | [9 empty] | 2023-10-05 | 550 | 790 | 900 | 300 | 1.53e-06
|  |  |  | 25 | 1.36e-07 | -15.81061 | [13 empty] | 200 | 1.21e-06
|  |  |  | 0 | 9.46e-08 | -16.17361 | [13 empty] | 100 | 8.4e-07
2023-09-28 | 527 | 790 | 900 | 300 | 1.08e-06 | -13.73855 | [13 empty] | 0 | 3.21e-07
|  |  |  | 250 | 9.82e-07 | -13.83367
|  |  |  | 200 | 8.6e-07 | -13.96633
|  |  |  | 150 | 7.34e-07 | -14.12476
|  |  |  | 100 | 6.03e-07 | -14.32135
|  |  |  | 50 | 4.25e-07 | -14.67118
|  |  |  | 0 | 2.25e-07 | -15.30717
2023-09-30 | 535 | 790 | 900 | 300 | 1.2e-06 | -13.63319
|  |  |  | 250 | 1.08e-06 | -13.73855
|  |  |  | 200 | 9.4e-07 | -13.87739
|  |  |  | 150 | 7.9e-07 | -14.05123
|  |  |  | 100 | 6.5e-07 | -14.24629
|  |  |  | 50 | 4.52e-07 | -14.60958
|  |  |  | 0 | 2.34e-07 | -15.26794
2023-10-02 | 550 | 790 | 900 | 300 | 1.6e-06 | -13.34551
|  |  |  | 200 | 1.24e-06 | -13.6004
|  |  |  | 100 | 8.74e-07 | -13.95019
|  |  |  | 0 | 3.3e-07 | -14.92417
2023-10-04 | 550 | 790 | 900 | 300 | 1.55e-06 | -13.37726
|  |  |  | 200 | 1.22e-06 | -13.61666
|  |  |  | 100 | 8.41e-07 | -13.98867
|  |  |  | 0 | 3.28e-07 | -14.93025 |  |  |  | Flux vs. Valve pos calculator |  |  | valve | 5
2023-10-05 | 550 | 790 | 900 | 300 | 1.53e-06 | -13.39024 |  |  |  | A | B | C | D | 7.70337225e-08
|  |  |  | 200 | 1.21e-06 | -13.62489 |  |  |  | 3.78e-15 | -2.67e-12 | 1.42e-09 | 7e-08
|  |  |  | 100 | 8.4e-07 | -13.98986
|  |  |  | 0 | 3.21e-07 | -14.95182
2023-10-06 | 550 | 790 | 900 | 300 | 1.48e-06 | -13.42347
|  |  |  | 200 | 1.16e-06 | -13.66709
|  |  |  | 100 | 8.05e-07 | -14.03242
|  |  |  | 50 | 5.7e-07 | -14.37763
|  |  |  | 25 | 4.38e-07 | -14.64105
|  |  |  | 0 | 3.05e-07 | -15.00295
2023-10-12 | 550 | 790 | 900 | 300 | 1.44e-06 | -13.45087
|  |  |  | 250 | 1.28e-06 | -13.56865
|  |  |  | 200 | 1.13e-06 | -13.69329
|  |  |  | 150 | 9.51e-07 | -13.86575
|  |  |  | 100 | 7.83e-07 | -14.06013
|  |  |  | 50 | 5.57e-07 | -14.4007
|  |  |  | 0 | 3e-07 | -15.01948
2023-10-24 | 500 | 790 | 900 | 300 | 3.59e-07 | -14.83994
|  |  |  | 250 | 3.19e-07 | -14.95807
|  |  |  | 200 | 2.78e-07 | -15.09564
|  |  |  | 150 | 2.36e-07 | -15.25943
|  |  |  | 100 | 1.9e-07 | -15.47624
|  |  |  | 50 | 1.35e-07 | -15.81799
|  |  |  | 0 | 7e-08 | -16.47477
2023-10-30 | 550 | 790 | 900 | 300 | 1.38e-06 | -13.49343
|  |  |  | 200 | 1.08e-06 | -13.73855
|  |  |  | 100 | 7.46e-07 | -14.10854
|  |  |  | 0 | 2.75e-07 | -15.10649
[9 empty] | Flux vs. Valve pos calculator |  |  | valve | 13
[9 empty] | A | B | C | D | 3.476297884e-07
[9 empty] | 1.72e-14 | -1.2e-11 | 5.74e-09 | 2.75e-07