## Arsenic Valve
Date | As Base | As Cracker | Valve Position | Flux (wait for BFM to stabilize) | LN Flux | GR (As Uptake) | Notes
2017-12-06 | 350 | 600 | 300 | 5.16e-06 |  |  | after long system cold and idle
2017-12-06 | 350 | 600 | 250 | 4.86e-06 |  |  | could not get great Ga oscillations, could get no As uptake
2017-12-06 | 350 | 600 | 200 | 3.73e-06
2017-12-06 | 350 | 600 | 150 | 2.4e-06
2017-12-06 | 350 | 600 | 100 | 1.14e-06
2017-12-06 | 350 | 600 | 50 | 3.94e-07
2018-04-05 | 350 | 600 | 300 | 4.42e-06 |  | 1.94
| 350 | 600 | 250 | 4.12e-06
| 350 | 600 | 200 | 3.14e-06 |  | 1.6
| 350 | 600 | 150 | 2.04e-06
| 350 | 600 | 125 | 1.5e-06
| 350 | 600 | 100 | 9.79e-07
| 350 | 600 | 75 | 5.27e-07
| 350 | 600 | 50 | 3.43e-07
2018-04-10 | 350 | 600 | 300 | 4.21e-06
| 350 | 600 | 250 | 3.86e-06
| 350 | 600 | 200 | 2.96e-06
| 350 | 600 | 175 | 2.47e-06
| 350 | 600 | 150 | 1.94e-06
| 350 | 600 | 125 | 1.43e-06
| 350 | 600 | 100 | 9.33e-07
| 350 | 600 | 75 | 5.05e-07
| 350 | 600 | 50 | 3.32e-07
2018-05-01 | 350 | 600 | 300 | 4.06e-06
| 350 | 600 | 250 | 3.8e-06
| 350 | 600 | 200 | 2.94e-06
| 350 | 600 | 175 | 2.45e-06
| 350 | 600 | 150 | 1.95e-06
| 350 | 600 | 125 | 1.44e-06
| 350 | 600 | 100 | 9.49e-07
| 350 | 600 | 75 | 5.13e-07
| 350 | 600 | 50 | 3.33e-07
2018-05-04 | 350 | 600 | 300 | 4.34e-06
| 350 | 600 | 250 | 4e-06
| 350 | 600 | 200 | 3.07e-06
| 350 | 600 | 175 | 2.55e-06
| 350 | 600 | 150 | 2.02e-06
| 350 | 600 | 125 | 1.48e-06
| 350 | 600 | 100 | 9.7e-07
| 350 | 600 | 75 | 5.17e-07
| 350 | 600 | 50 | 3.35e-07
2018-06-25 | 350 | 600 | 300 | 3.81e-06 |  |  | long idle and power down before
| 350 | 600 | 250 | 3.46e-06
| 350 | 600 | 200 | 2.66e-06
| 350 | 600 | 175 | 2.22e-06
| 350 | 600 | 165 | 2.06e-06
| 350 | 600 | 150 | 1.76e-06
| 350 | 600 | 125 | 1.3e-06
| 350 | 600 | 100 | 8.6e-07
| 350 | 600 | 75 | 4.72e-07
| 350 | 600 | 50 | 3.09e-07
2018-07-12 | 350 | 600 | 300 | 3.78e-08
2018-07-13 | 350 | 600 | 300 | 4.38e-06
2018-07-19 | 350 | 600 | 300 | 4.57e-06
2018-07-23 | 350 | 600 | 300 | 4.95e-06 |  | 2.05
| 350 | 600 | 275 | 4.85e-06
| 350 | 600 | 250 | 4.53e-06
| 350 | 600 | 225 | 4.09e-06
| 350 | 600 | 200 | 3.57e-06 |  | 1.41
| 350 | 600 | 175 | 2.99e-06
| 350 | 600 | 150 | 2.37e-06 |  | 0.95
| 350 | 600 | 135 | 1.97e-06
| 350 | 600 | 125 | 1.77e-06
| 350 | 600 | 100 | 1.17e-06
| 350 | 600 | 75 | 6.37e-07
| 350 | 600 | 50 | 4.02e-07
2018-09-10 | 350 | 600 | 300 | 5.74e-06
| 350 | 600 | 275 | 5.46e-06
| 350 | 600 | 250 | 5.02e-06
| 350 | 600 | 225 | 4.43e-06
| 350 | 600 | 210 | 4.02e-06
| 350 | 600 | 200 | 3.79e-06
| 350 | 600 | 175 | 3.13e-06
| 350 | 600 | 150 | 2.47e-06
| 350 | 600 | 135 | 2.07e-06
| 350 | 600 | 125 | 1.78e-06
| 350 | 600 | 100 | 1.22e-06
| 350 | 600 | 75 | 6.2e-07
| 350 | 600 | 50 | 39000000
2018-09-19 | 350 | 600 | 300 | 5.61e-06
| 350 | 600 | 275 | 5.3e-06
| 350 | 600 | 250 | 4.85e-06
| 350 | 600 | 225 | 4.31e-06
| 350 | 600 | 200 | 3.7e-06
| 350 | 600 | 175 | 3.07e-06
| 350 | 600 | 150 | 2.4e-06
| 350 | 600 | 135 | 1.95e-06
| 350 | 600 | 125 | 1.75e-06
| 350 | 600 | 100 | 1.14e-06
| 350 | 600 | 75 | 6.17e-07
| 350 | 600 | 50 | 3.84e-07
2018-09-20 | 350 | 600 | 300 | 5.44e-06
| 350 | 600 | 250 | 4.64e-06
| 350 | 600 | 200 | 3.54e-06
| 350 | 600 | 150 | 2.3e-06
| 350 | 600 | 140 | 1.99e-06
| 350 | 600 | 135 | 1.92e-06
| 350 | 600 | 100 | 1.11e-06
| 350 | 600 | 50 | 3.47e-07
2019-01-28 | 350 | 600 | 300 | 4.48e-06 |  |  | after long idle
| 350 | 600 | 250 | 3.9e-06
| 350 | 600 | 200 | 2.98e-06
| 350 | 600 | 150 | 1.93e-06
| 350 | 600 | 140 | 1.74e-06
| 350 | 600 | 125 | 1.45e-06
| 350 | 600 | 100 | 9.52e-07
| 350 | 600 | 50 | 3.32e-07
2019-02-11 | 350 | 600 | 300 | 3.9e-06
| 350 | 600 | 250 | 3.19e-06
| 350 | 600 | 200 | 2.46e-06
| 350 | 600 | 150 | 1.64e-06
| 350 | 600 | 100 | 8.19e-07
| 350 | 600 | 50 | 2.87e-07
2019-02-21 | 350 | 600 | 300 | 4.54e-06
| 350 | 600 | 250 | 3.9e-06
| 350 | 600 | 200 | 2.94e-06
| 350 | 600 | 150 | 1.85e-06
| 350 | 600 | 140 | 1.71e-06
| 350 | 600 | 100 | 9.24e-07
| 350 | 600 | 50 | 3.23e-07
| 350 | 600 | 152 | 1.94e-06
2019-05-16 | 350 | 600 | 300 | 4.28e-06
| 350 | 600 | 275 | 3.9e-06
| 350 | 600 | 250 | 3.59e-06
| 350 | 600 | 225 | 3.18e-06
| 350 | 600 | 200 | 2.83e-06
| 350 | 600 | 175 | 2.31e-06
| 350 | 600 | 150 | 1.88e-06
| 350 | 600 | 125 | 1.34e-06
| 350 | 600 | 100 | 9.1e-07
| 350 | 600 | 75 | 4.95e-07
| 350 | 600 | 50 | 3.26e-07
2019-05-20 | 350 | 600 | 300 | 4.76e-06
| 350 | 600 | 275 | 4.4e-06
| 350 | 600 | 250 | 4.05e-06
| 350 | 600 | 225 | 3.59e-06
| 350 | 600 | 175 | 3.13e-06
| 350 | 600 | 150 | 2.04e-06
| 350 | 600 | 125 | 1.15e-06
| 350 | 600 | 100 | 1.01e-06
| 350 | 600 | 75 | 5.4e-07
| 350 | 600 | 50 | 3.41e-07
2019-06-05 | 350 | 600 | 300 | 4.78e-06
| 350 | 600 | 275 | 3.87e-06
| 350 | 600 | 250 | 3.58e-06
| 350 | 600 | 225 | 3.18e-06
| 350 | 600 | 200 | 2.75e-06
| 350 | 600 | 175 | 2.3e-06
| 350 | 600 | 150 | 1.83e-06
| 350 | 600 | 125 | 1.36e-06
| 350 | 600 | 100 | 9.02e-07
| 350 | 600 | 50 | 3.24e-07
2019-06-17 | 350 | 600 | 300 | 5.04e-06
| 350 | 600 | 275 | 4.75e-06
| 350 | 600 | 250 | 4.37e-06
| 350 | 600 | 225 | 3.87e-06
| 350 | 600 | 200 | 3.32e-06
| 350 | 600 | 175 | 2.76e-06
| 350 | 600 | 150 | 2.17e-06
| 350 | 600 | 125 | 1.61e-07
| 350 | 600 | 100 | 1.05e-06
| 350 | 600 | 50 | 3.86e-07
2019-06-24 | 350 | 600 | 300 | 5.45e-06
| 350 | 600 | 275 | 5.11e-06
| 350 | 600 | 250 | 4.69e-06
| 350 | 600 | 225 | 4.16e-06
| 350 | 600 | 200 | 3.58e-06
| 350 | 600 | 150 | 2.34e-06
| 350 | 600 | 135 | 1.95e-06
| 350 | 600 | 125 | 1.71e-06
| 350 | 600 | 100 | 1.14e-06
| 350 | 600 | 50 | 3.95e-07
2019-07-09 | 365 | 600 | 300 | 1.36e-05 |  |  | Note change in bulk temp
| 365 | 600 | 275 | 1.27e-05
| 365 | 600 | 250 | 1.17e-05
| 365 | 600 | 225 | 1.03e-05
| 365 | 600 | 200 | 8.87e-06
| 365 | 600 | 150 | 5.8e-06
| 365 | 600 | 125 | 4.28e-06
| 365 | 600 | 100 | 2.75e-06
| 365 | 600 | 90 | 2.15e-06
| 365 | 600 | 75 | 1.41e-06
| 365 | 600 | 50 | 8.59e-07
2019-07-16 | 365 | 600 | 300 | 1.33e-05
| 365 | 600 | 275 | 1.24e-05
| 365 | 600 | 250 | 1.13e-05
| 365 | 600 | 225 | 1.02e-05
| 365 | 600 | 200 | 8.67e-06
| 365 | 600 | 175 | 7.26e-06
| 365 | 600 | 150 | 5.68e-06
| 365 | 600 | 125 | 4.19e-06
| 365 | 600 | 100 | 2.68e-06
| 365 | 600 | 90 | 2.07e-06
| 365 | 600 | 88 | 1.96e-06
| 365 | 600 | 85 | 1.82e-06
| 365 | 600 | 75 | 1.38e-06
| 365 | 600 | 50 | 8.6e-07
2019-07-29 | 365 | 600 | 300 | 1.258e-06
| 365 | 600 | 275 | 1.2e-05
| 365 | 600 | 250 | 1.1e-05
| 365 | 600 | 225 | 9.83e-06
| 365 | 600 | 200 | 8.76e-06
| 365 | 600 | 175 | 6.94e-06
| 365 | 600 | 150 | 5.61e-06
| 365 | 600 | 140 | 5.25e-06
| 365 | 600 | 125 | 4.09e-06
| 365 | 600 | 105 | 2.91e-06
| 365 | 600 | 100 | 2.65e-06
| 365 | 600 | 92 | 2.19e-06
| 365 | 600 | 75 | 1.37e-06
| 365 | 600 | 50 | 8.5e-07
2019-08-05 | 365 | 600 | 300 | 1.16e-05
| 365 | 600 | 250 | 1.02e-05
| 365 | 600 | 200 | 7.91e-06
| 365 | 600 | 175 | 6.6e-06
| 365 | 600 | 160 | 5.72e-06
| 365 | 600 | 150 | 5.2e-06
| 365 | 600 | 125 | 3.81e-06
| 365 | 600 | 100 | 2.48e-06
| 365 | 600 | 95 | 2.2e-06
| 365 | 600 | 75 | 1.32e-06
| 365 | 600 | 50 | 8.07e-07
Long Idle
2023-08-01 | 360 | 600 | 300 | 7.95e-06
|  |  | 250 | 6.81e-06
|  |  | 200 | 5.25e-06
|  |  | 150 | 3.44e-06
|  |  | 100 | 1.68e-06
|  |  | 50 | 5.5e-07
|  |  | 0 | 6.5e-08
2023-08-07 | 360 | 600 | 300 | 7.97e-06
|  |  | 200 | 5.25e-06
|  |  | 100 | 1.69e-06
|  |  | 0 | 7.17e-08
2023-08-10 | 360 | 600 | 300 | 8.08e-06
|  |  | 200 | 5.3e-06
|  |  | 100 | 1.73e-06
|  |  | 0 | 8.73e-08
2023-08-12 | 360 | 600 | 300 | 8.21e-06
|  |  | 200 | 5.41e-06
|  |  | 100 | 1.77e-06
|  |  | 0 | 9.4e-08
2023-08-18 | 360 | 600 | 300 | 8.03e-06
|  |  | 200 | 5.26e-06 |  |  |  | a | b | c | d | Vavle Position | Flux
|  |  | 100 | 1.67e-06 |  |  |  | -4.46e-13 | 2.27e-10 | -2.22e-09 | 8.4e-08 | 103 | 1.776226758e-06
|  |  | 0 | 8.6e-08
2023-08-25 | 360 | 600 | 300 | 8.02e-06
|  |  | 200 | 5.25e-06
|  |  | 100 | 1.71e-06
|  |  | 0 | 9.05e-08
2023-08-29 | 360 | 600 | 300 | 7.85e-06
|  |  | 200 | 5.12e-06
|  |  | 100 | 1.6e-06
|  |  | 0 | 6.85e-08
2023-09-22 | 360 | 600 | 300 | 7.72e-06
|  |  | 200 | 5.1e-06
|  |  | 100 | 1.65e-06
|  |  | 0 | 8.85e-08
2023-09-26 | 360 | 600 | 300 | 7.85e-06
|  |  | 200 | 5.17e-06
|  |  | 100 | 1.69e-06
|  |  | 0 | 8.4e-08

## Gallium - GaAs
Date | Base Temp (C) | Tip Temp © | Temp (K) | 10000/T | Ga Flux | LN(Flux) | GR (ML/s) | As species | Notes
2017-12-05 | 910 | 1010 | 1183 | 8.453085 | 5.83e-07 | -14.35508 | 0.84 | 4 | after long period of cells cold and chamber unused
| 900 | 1000 | 1173 | 8.525149 | 4.77e-07 | -14.55575 | 0.68 | 4 | after long period of cells cold and chamber unused
| 890 | 990 | 1163 | 8.598452 | 3.87e-07 | -14.76484 | 0.495 | 4 | after long period of cells cold and chamber unused
2018-02-21 | 900 | 1000 | 1173 | 8.525149 | 4.97e-07 | -14.51468 |  | 4
| 890 | 990 | 1163 | 8.598452 | 3.945e-07 | -14.74565 |  | 4
2018-04-05 | 900 | 1000 | 1173 | 8.525149 | 4.77e-07 | -14.55575 | 0.7 | 4
| 890 | 990 | 1163 | 8.598452 | 3.9e-07 | -14.75712 | 0.56 | 4
| 915 | 1015 | 1188 | 8.417508 | 6.54e-07 | -14.24016 |  | 4
| 880 | 980 | 1153 | 8.673027 | 3.13e-07 | -14.97706 |  | 4
2018-04-10 | 910 | 1010 | 1183 | 8.453085 | 5.81e-07 | -14.35852 |  | 4
| 890 | 990 | 1163 | 8.598452 | 3.79e-07 | -14.78573 | 0.585 | 4
2018-04-26 | 910 | 1010 | 1183 | 8.453085 | 5.95e-07 | -14.3347 | 0.89 | 4
| 890 | 990 | 1163 | 8.598452 | 3.94e-07 | -14.74691 | 0.56 | 4
2018-05-01 | 910 | 1010 | 1183 | 8.453085 | 5.88e-07 | -14.34654 | 0.865 | 4
| 890 | 990 | 1163 | 8.598452 | 3.86e-07 | -14.76743 | 0.56 | 4
2018-05-04 | 910 | 1010 | 1183 | 8.453085 | 6.05e-07 | -14.31804 | 0.84 | 4
| 890 | 990 | 1163 | 8.598452 | 3.98e-07 | -14.73681 | 0.55 | 4
2018-06-25 | 910 | 1010 | 1183 | 8.453085 | 5.78e-07 | -14.36369 | 0.81 | 4
| 890 | 990 | 1163 | 8.598452 | 3.84e-07 | -14.77262 | 0.54 | 4
2018-07-12 | 920 | 1020 | 1193 | 8.38223 | 7.03e-07 | -14.16791 | 1.08 | 4
2018-07-13 | 920 | 1020 | 1193 | 8.38223 | 7.14e-07 | -14.15238 | 1.08 | 4
2018-07-16 | 890 | 990 | 1163 | 8.598452 | 4.07e-07 | -14.71445 | 0.559 | 4
2018-07-18 | 890 | 990 | 1163 | 8.598452 | 3.99e-07 | -14.7343 | 0.551 | 4
2018-07-19 | 890 | 990 | 1163 | 8.598452 | 3.98e-07 | -14.73681 | 0.588 | 4
2018-07-20 | 890 | 990 | 1163 | 8.598452 | 4.08e-07 | -14.712 |  | 4 |  | Growth Rate (ML/s) | um/hr | Desired Thickness (in um) | Time To Grow (min)
2018-07-23 | 910 | 1010 | 1183 | 8.453085 | 6.04e-07 | -14.31969 | 0.866 | 4 |  | 0.54 | 0.5494959 | 0.25 | 27.29775
| 890 | 990 | 1163 | 8.598452 | 3.89e-07 | -14.75969 | 0.56 | 4 |  | Growth Rate (ML/s) | nm/s | Desired Thickness (in nm) | Time To Grow (s)
2018-09-10 | 910 | 1010 | 1183 | 8.453085 | 6.01e-07 | -14.32467 | 0.846 | 4 |  | 0.54 | 0.15263775 | 250 | 1637.865
| 890 | 990 | 1163 | 8.598452 | 4e-07 | -14.7318 | 0.554 | 4
2018-09-19 | 910 | 1010 | 1183 | 8.453085 | 5.94e-07 | -14.33639 |  | 4
| 900 | 1000 | 1173 | 8.525149 | 4.77e-07 | -14.55575 |  | 4
| 890 | 990 | 1163 | 8.598452 | 3.94e-07 | -14.74691 |  | 4
2018-09-20 | 910 | 1010 | 1183 | 8.453085 | 5.98e-07 | -14.32968 | 0.84 | 4
| 890 | 990 | 1163 | 8.598452 | 3.93e-07 | -14.74946 | 0.56 | 4
2019-01-28 | 910 | 1010 | 1183 | 8.453085 | 5.74e-07 | -14.37064 | 0.846 | 4 | after long idle |  | calculate flux for given cell temp
| 890 | 990 | 1163 | 8.598452 | 3.85e-07 | -14.77002 | 0.551 | 4 |  |  | Temp in C | Temp inK | LN(Flux) | Flux |  | ML/s | um/hr | time for on um (min) | ML/s (GaAs) | ML/s (InP) | um/hr InP
2019-02-11 | 910 | 1010 | 1183 | 8.453085 | 5.75e-07 | -14.3689 | 0.84 | 4 |  | Kevin's method | 830 | 1103 | -16.115 | 1.0031e-07 |  | 0.56 | 0.5698476 | 105.2913 | 0.205 | 0.2208147 | 0.2331936
| 930 | 1030 | 1203 | 8.312552 | 8.7e-07 | -13.95477 |  | 4 | [10 empty] | 0.225 | 0.2423576 | 0.2559442
2019-02-21 | 910 | 1010 | 1183 | 8.453085 | 5.86e-07 | -14.34995 | 0.867 | 4 |  | calculate flux needed for GR | GR (ML/s) | LN(Flux) | Flux | [5 empty] | GR (<0.5 ML/s)) | Flux
| 890 | 990 | 1163 | 8.598452 | 3.84e-07 | -14.77262 | 0.57 | 4 |  | exponential method | 0.4 | -15.00236 | 3.051812e-07 | [5 empty] | 0.25 | 1.059075e-07
2019-05-16 | 890 | 990 | 1163 | 8.598452 | 3.89e-07 | -14.75969 |  | 4 | first time using BFM recipe | linear method | 0.4 |  | 3.92e-07
| 880 | 980 | 1153 | 8.673027 | 3.16e-07 | -14.96752 | 0.55 | 4 |  | GR from flux | 0.4553 |  | 4.26e-07
| 895 | 995 | 1168 | 8.561644 | 4.27e-07 | -14.66648 | 0.601 | 4
2019-05-20 | 895 | 995 | 1168 | 8.561644 | 4.25e-07 | -14.67118 |  | 4
2019-06-05 | 895 | 995 | 1168 | 8.561644 | 4.33e-07 | -14.65253 |  | 4
2019-06-11 | 895 | 995 | 1168 | 8.561644 | 4.35e-07 | -14.64792 |  | 4
2019-06-17 | 910 | 1010 | 1183 | 8.453085 | 5.66e-07 | -14.38467 | 0.825 | 4
| 895 | 995 | 1168 | 8.561644 | 4.22e-07 | -14.67826 | 0.62 | 4
| 890 | 990 | 1163 | 8.598452 | 3.81e-07 | -14.78047 | 0.552 | 4
2019-06-24 | 910 | 1010 | 1183 | 8.453085 | 5.75e-07 | -14.3689 | 0.82 | 4 | did not get long enough to stabilize
| 890 | 990 | 1163 | 8.598452 | 3.77e-07 | -14.79102 | 0.54 | 4
2019-06-28 | 895 | 995 | 1168 | 8.561644 | 4.24e-07 | -14.67353 |  | 4
7/09/219 | 895 | 995 | 1168 | 8.561644 | 4.23e-07 | -14.67589 |  | 4
| 940 | 1040 | 1213 | 8.244023 | 1.03e-06 | -13.78595 |  | 4
| 931 | 1031 | 1204 | 8.305648 | 8.57e-07 | -13.96983 |  | 4
2019-07-12 | 895 | 995 | 1168 | 8.561644 | 4.26e-07 | -14.66883 |  | 4
| 910 | 1010 | 1183 | 8.453085 | 5.7e-07 | -14.37763 |  | 4
| 875 | 975 | 1148 | 8.710801 | 2.79e-07 | -15.09205 |  | 4
2019-07-16 | 910 | 1010 | 1183 | 8.453085 | 5.7e-07 | -14.37763 | 0.83 | 4
| 890 | 990 | 1163 | 8.598452 | 3.73e-07 | -14.80169 | 0.56 | 4
| 875 | 975 | 1148 | 8.710801 | 2.73e-07 | -15.11379 | 0.41 | 4
2019-07-18 | 895 | 895 | 1168 | 8.561644 | 4.23e-07 | -14.67589 |  | 4
| 910 | 1010 | 1183 | 8.453085 | 5.68e-07 | -14.38114 |  | 4
2019-07-29 | 895 | 995 | 1168 | 8.561644 | 4.26e-07 | -14.66883 |  | 4
| 875 | 975 | 1148 | 8.710801 | 2.82e-07 | -15.08136 |  | 4
| 850 | 950 | 1123 | 8.90472 | 1.63e-07 | -15.62952 |  | 4
2019-08-05 | 895 | 995 | 1168 | 8.561644 | 4.26e-07 | -14.66883 |  | 4
| 918 | 1018 | 1191 | 8.396306 | 6.61e-07 | -14.22951 |  | 4
2019-08-08 | 895 | 995 | 1168 | 8.561644 | 4.23e-07 | -14.67589 |  | 4
| 910 | 1010 | 1183 | 8.453085 | 5.68e-07 | -14.38114 |  | 4
| 875 | 975 | 1148 | 8.710801 | 2.73e-07 | -15.11379 |  | 4
2019-08-15 | 910 | 1010 | 1183 | 8.453085 | 5.62e-07 | -14.39176 |  | 4
| 825 | 925 | 1098 | 9.107468 | 9.27e-08 | -16.1939 |  | 4
| 795 | 895 | 1068 | 9.363296 | 4.62e-08 | -16.89029 |  | 4
2019-08-21 | 910 | 1010 | 1183 | 8.453085 | 5.57e-07 | -14.4007 |  | 4
| 810 | 910 | 1083 | 9.23361 | 6.68e-08 | -16.52156 |  | 4
2019-08-23 | 910 | 1010 | 1183 | 8.453085 | 5.64e-07 | -14.38821 |  | 4
| 875 | 975 | 1148 | 8.710801 | 2.75e-07 | -15.10649 |  | 4
| 810 | 910 | 1083 | 9.23361 | 6.6e-08 | -16.53361 |  | 4
2019-09-02 | 910 | 1010 | 1183 | 8.453085 | 5.65e-07 | -14.38644 |  | 4
| 865 | 965 | 1138 | 8.787346 | 2.27e-07 | -15.29832 |  | 4
| 820 | 920 | 1093 | 9.149131 | 8.62e-08 | -16.2666 |  | 4
2019-09-05 | 910 | 1010 | 1183 | 8.453085 | 5.65e-07 | -14.38644 |  | 4
| 820 | 920 | 1093 | 9.149131 | 8.65e-08 | -16.26312 |  | 4
2019-09-11 | 910 | 1010 | 1183 | 8.453085 | 5.62e-07 | -14.39176 | 0.827 | 4
| 890 | 990 | 1163 | 8.598452 | 3.73e-07 | -14.80169 | 0.544 | 4
2019-10-01 | 910 | 1010 | 1183 | 8.453085 | 5.68e-07 | -14.38114 | 0.82 | 4
| 890 | 990 | 1163 | 8.598452 | 3.73e-07 | -14.80169 | 0.54 | 4
| 875 | 975 | 1148 | 8.710801 | 2.75e-07 | -15.10649 | 0.4 | 4
LONG IDLE
2023-08-01 | 875 | 1025 | 1148 | 8.710801 | 3.42e-07 | -14.88846 | 0.47
| 890 | 1040 | 1163 | 8.598452 | 4.63e-07 | -14.58554 | 0.64
| 915 | 1065 | 1188 | 8.417508 | 7.63e-07 | -14.08601 | 1.05
2023-08-07 | 880 | 1030 | 1153 | 8.673027 | 3.53e-07 | -14.8568
2023-08-10 | 880 | 1030 | 1153 | 8.673027 | 3.46e-07 | -14.87683
2023-08-12 | 880 | 1030 | 1153 | 8.673027 | 3.53e-07 | -14.8568
2023-08-18 | 880 | 1030 | 1153 | 8.673027 | 3.5e-07 | -14.86533 |  |  |  | Base Temp | 880 |  |  | Flux | 3.57e-07
2023-08-25 | 880 | 1030 | 1153 | 8.673027 | 3.45e-07 | -14.87972 |  |  |  | Flux | 3.692216e-07 |  |  | GR | 0.49369
2023-08-29 | 880 | 1030 | 1153 | 8.673027 | 3.49e-07 | -14.86819
2023-09-22 | 880 | 1030 | 1153 | 8.673027 | 3.47e-07 | -14.87394
2023-09-25 | 880 | 1030 | 1153 | 8.673027 | 3.57e-07

## Tl Cell
Date | T Cell | Temp K | 10000/T | Tl Flux | LN(Flux) | Notes
2018-02-21 | 280 | 553 | 18.08318 | 3e-11 | -24.22982 | flux much lower than anticipated below melting point, need to heatup
| 300 | 573 | 17.45201 | 1.07e-10 | -22.95819
| 350 | 623 | 16.05136 | 2.54e-09 | -19.7911 | melting occurred at about Tsub=330C
| 375 | 648 | 15.4321 | 8.65e-09 | -18.56571
| 400 | 673 | 14.85884 | 2.31e-08 | -17.58343 |  | Tl Flux Targeting using exponential fit
| 425 | 698 | 14.32665 | 5.5e-08 | -16.71593 |  | Pre-factor | Exponential term | Cell Temperature | Predicted Flux
| 500 | 773 | 12.93661 | 1.7e-08 | -17.89005 | flux dropped, something happened here | 6e-16 | 0.0342 | 500 | 1.601721e-08
| 425 | 698 | 14.32665 | 1.79e-09 | -20.14105 | flux lower than on heatup, something happened. On cooling freeze occurred about 325C | 6e-16 | 0.0342 | 515 | 2.675346e-08
2018-04-05 | 375 | 648 | 15.4321 | 1.89e-10 | -22.38927
| 425 | 698 | 14.32665 | 1.37e-09 | -20.40846
| 475 | 748 | 13.36898 | 5.69e-09 | -18.98456
| 500 | 773 | 12.93661 | 1.5e-08 | -18.01522
2018-04-10 | 500 | 773 | 12.93661 | 1.79e-08 | -17.83847
| 490 | 763 | 13.10616 | 1.24e-08 | -18.20557
2018-05-01 | 500 | 773 | 12.93661 | 1.77e-08 | -17.8497
| 490 | 763 | 13.10616 | 1.26e-08 | -18.18957
2018-05-04 | 500 | 773 | 12.93661 | 1.81e-08 | -17.82735
| 515 | 788 | 12.69036 | 3.02e-08 | -17.31542
| 525 | 798 | 12.53133 | 4.28e-08 | -16.96673
2018-06-25 | 500 | 773 | 12.93661 | 1.85e-08 | -17.8055
| 525 | 798 | 12.53133 | 4.26e-08 | -16.97141
| 540 | 813 | 12.30012 | 6.87e-08 | -16.49352
2018-07-23 | 515 | 788 | 12.69036 | 2.6e-08 | -17.46517
| 520 | 793 | 12.61034 | 3.075e-08 | -17.29738
| 530 | 803 | 12.4533 | 4.32e-08 | -16.95743
2018-09-10 | 520 | 793 | 12.61034 | 3.08e-08 | -17.29575
| 530 | 803 | 12.4533 | 4.24e-08 | -16.97612
2018-09-19 | 530 | 803 | 12.4533 | 4.15e-08 | -16.99757
| 540 | 813 | 12.30012 | 5.78e-08 | -16.66628
| 550 | 823 | 12.15067 | 7.79e-08 | -16.36784
2018-09-20 | 520 | 793 | 12.61034 | 3.04e-08 | -17.30882
2019-01-28 | 530 | 803 | 12.4533 | 4.02e-08 | -17.0294 | after long idle
| 510 | 783 | 12.77139 | 2.05e-08 | -17.70284
2019-02-21 | 530 | 803 | 12.4533 | 4.08e-08 | -17.01458
| 540 | 813 | 12.30012 | 5.55e-08 | -16.70688
2019-06-17 | 510 | 783 | 12.77139 | 2.08e-08 | -17.68831 | after long idle
| 530 | 803 | 12.4533 | 4.03e-08 | -17.02691
2019-06-24 | 530 | 803 | 12.4533 | 4.02e-08 | -17.0294
| 500 | 773 | 12.93661 | 1.49e-08 | -18.0219
2019-09-11 | 530 | 803 | 12.4533 | 3.96e-08 | -17.04444
| 500 | 773 | 12.93661 | 1.48e-08 | -18.02864
2019-10-01 | 500 | 773 | 12.93661 | 1.5e-08 | -18.01522
| 510 | 783 | 12.77139 | 1.77e-08 | -17.8497
LONG IDLE
2023-08-01 | 550 | 823 | 12.15067 | 7.58e-08 | -16.39517
| 525 | 798 | 12.53133 | 3.43e-08 | -17.18812
| 500 | 773 | 12.93661 | 1.47e-08 | -18.03542
2023-08-07 | 490 | 763 | 13.10616 | 1.04e-08 | -18.38146
| 510 | 783 | 12.77139 | 2.06e-08 | -17.69797
2023-08-10 | 490 | 763 | 13.10616 | 1.04e-08 | -18.38146
2023-08-12 | 505 | 778 | 12.85347 | 1.75e-08 | -17.86106
| 480 | 753 | 13.28021 | 7.25e-09 | -18.74226
2023-08-18 | 462 | 735 | 13.60544 | 3.82e-09 | -19.38302 |  |  | Base Temp | 462
| 480 | 753 | 13.28021 | 7.35e-09 | -18.72857 |  |  | Coefficient | 5.4254e-16
2023-08-25 | 462 | 735 | 13.60544 | 3.78e-09 | -19.39354 |  |  | Exp | 0.034191
| 480 | 753 | 13.28021 | 7.36e-09 | -18.72721 |  |  | Flux | 3.932353e-09
2023-09-22 | 500 | 773 | 12.93661 | 1.48e-08 | -18.02864
2023-09-26 | 510 | 783 | 12.77139 | 2.1e-08 | -17.67874
| 505 | 778 | 12.85347 | 1.76e-08 | -17.85537
|  | 273 | 36.63004 |  | #NUM!
|  | 273 | 36.63004 |  | #NUM!
|  | 273 | 36.63004 |  | #NUM!
|  | 273 | 36.63004 |  | #NUM!
|  | 273 | 36.63004 |  | #NUM!
|  | 273 | 36.63004 |  | #NUM!
|  | 273 | 36.63004 |  | #NUM!
|  | 273 | 36.63004 |  | #NUM!
|  | 273 | 36.63004 |  | #NUM!
|  | 273 | 36.63004 |  | #NUM!
|  | 273 | 36.63004 |  | #NUM!
|  | 273 | 36.63004 |  | #NUM!
|  | 273 | 36.63004 |  | #NUM!

## Indium - InAs
Date | Temp (C) | Temp (K) | 10000/T | In Flux | Log(Flux) | In GR (ML/s) | Group V Species | Notes
2018-09-19 | 800 | 1073 | 9.319664 | 8.35e-07 | -13.99583 | 0.564 |  | First use of cell, been at idle temp since last bake
| 775 | 1048 | 9.541985 | 4.89e-07 | -14.5309 | 0.33
| 750 | 1023 | 9.775171 | 2.76e-07 | -15.10286 | 0.181
| 725 | 998 | 10.02004 | 1.41e-07 | -15.77451 | 0.096
| 700 | 973 | 10.27749 | 7.8e-08 | -16.36656 | 0.0477 |  | really have to wait for flux to stabilize due to temp swing with shutter open
2018-09-20 | 725 | 998 | 10.02004 | 1.48e-07 | -15.72605
| 700 | 973 | 10.27749 | 7.52e-08 | -16.40311
|  | 273 | 36.63004 |  | #NUM!
|  | 273 | 36.63004 |  | #NUM!
|  | 273 | 36.63004 |  | #NUM!
|  | 273 | 36.63004 |  | #NUM!
|  | 273 | 36.63004 |  | #NUM!
|  | 273 | 36.63004 |  | #NUM!
|  | 273 | 36.63004 |  | #NUM!
|  | 273 | 36.63004 |  | #NUM!
|  | 273 | 36.63004 |  | #NUM!
|  | 273 | 36.63004 |  | #NUM!
|  | 273 | 36.63004 |  | #NUM!
|  | 273 | 36.63004 |  | #NUM!
|  | 273 | 36.63004 |  | #NUM!
|  | 273 | 36.63004 |  | #NUM! |  |  |  | Predict Fluxes based on cell temp and Aexp(Ea*Temp) fit
|  | 273 | 36.63004 | [5 empty] | Temp | A | Ea | Flux
|  | 273 | 36.63004 |  | #NUM! |  |  |  | 700 | 4e-15 | 0.0239 | 7.375758e-08
|  | 273 | 36.63004 |  | #NUM! |  |  |  | 725 | 4e-15 | 0.0239 | 1.340595e-07
|  | 273 | 36.63004 |  | #NUM! |  |  |  | Predict Growth Based on liner fit of flux vs. GR, y=mx+b
|  | 273 | 36.63004 |  | #NUM! |  |  |  | Flux | m | b | Growth Rate
|  | 273 | 36.63004 |  | #NUM! |  |  |  | 7.52e-08 | 679947 | -0.0036 | 0.0475320144
|  | 273 | 36.63004 |  | #NUM! |  |  |  | 7.375758e-08 |  |  | 0
|  | 273 | 36.63004 |  | #NUM!
|  | 273 | 36.63004 |  | #NUM!
|  | 273 | 36.63004 |  | #NUM!
|  | 273 | 36.63004 |  | #NUM!
|  | 273 | 36.63004 |  | #NUM! |  |  |  | ML/s | um/hr |  | ML/s (InAs) | ML/s (InP) | um/hr InP |  | Need
|  | 273 | 36.63004 |  | #NUM! |  |  |  | 0.909 | 0.991259046 |  | 0.54 | 0.5064358 | 0.5348266 |  | 0.266
|  | 273 | 36.63004 |  | #NUM! |  |  |  | 0.51 | 0.55615194 |  | 0.29 | 0.2719748 | 0.2872217
|  | 273 | 36.63004 |  | #NUM! |  |  |  | 0.545 | 0.59431923 |  | 0.27 | 0.2532179 | 0.2674133
|  | 273 | 36.63004
|  | 273 | 36.63004
|  | 273 | 36.63004 |  | #NUM!
|  | 273 | 36.63004 |  | #NUM!
|  | 273 | 36.63004 |  | #NUM!
[15 empty] | 0.544 | 0.56995 | 0.1550264 | 26.87714

## Aluminum - AlAs
Date | Base Temp (C) | Temp (K) | 10000/T | Al Flux | LN(Flux) | GR (ML/s) | As species | Notes
2018-07-16 | 1100 | 1373 | 7.283321 | 3.62e-07 | -14.83162 |  | 4 | First measurements after melt
| 1075 | 1348 | 7.418398 | 2.435e-07 | -15.22815 |  | 4
| 1050 | 1323 | 7.558579 | 1.58e-07 | -15.66067 | 0.264 | 4
| 1025 | 1298 | 7.70416 |  |  | 0.148 | 4
| 1000 | 1273 | 7.85546 |  |  | 0.0783 | 4
| 995 | 1268 | 7.886435 |  |  | 0.0686 | 4
| 990 | 1263 | 7.917656 |  |  | 0.06067 | 4
| 982 | 1255 | 7.968127 |  |  | 0.0502 | 4
2018-07-18 | 982 | 1255 | 7.968127 | 3.71e-08 | -17.10965 | 0.0595 | 4
| 982 | 1255 | 7.968127 | 3.88e-08 | -17.06485 | 0.0618 | 4
2019-05-16 | 1000 | 1273 | 7.85546 | 3.03e-08 | -17.31212 |  | 4 | after long idle and melt, 2 min on 2 min off BFM measure
| 1050 | 1323 | 7.558579 | 8.5e-08 | -16.28061 | 0.15 | 4
| 1100 | 1373 | 7.283321 | 2.18e-07 | -15.33877 | 0.39 | 4
| 1125 | 1398 | 7.153076 | 3.3e-07 | -14.92417 | 0.62 | 4
2019-05-20 | 1100 | 1373 | 7.283321 | 2.46e-07 | -15.21793 |  |  | after freeze and reheat | Temp |  | LN(Flux) | Flux | Growth Rate (parabolic fit) | Growth Rate (exponential Fit)
| 1125 | 1398 | 7.153076 | 3.67e-07 | -14.8179 |  | 4 |  | 1023 | 7.716049 | -17.16165 | 3.522013e-08 |  | 0.07482983
2019-06-05 | 1125 | 1398 | 7.153076 | 3.7e-07 | -14.80976 |  | 4 | not stable, going up, value uncertain | GR (ML/s) | LN(Flux) | Flux | Temp |  | Growth Rate (ML/s) | AlAs lattice parameter (nm) | Growth Rate (nm/s) | Desired Layer Thickness (nm) | Time to grow layer (s)
2019-06-11 | 1125 | 1398 | 7.153076 | 3.56e-07 | -14.84834 |  | 4 |  | 0.05 | #DIV/0! | #DIV/0! |  |  | 0.3 | 0.566 | 0.0849 | 10 | 117.7856
2019-06-17 | 1100 | 1373 | 7.283321 | 1.76e-07 | -15.55278 | 0.328 | 4 |  | 0.4 | -15.32682 | 2.206202e-07 |  |  | 0.535 | 0.566 | 0.151405 | 15 | 99.07203
| 1125 | 1398 | 7.153076 | 2.82e-07 | -15.08136 | 0.535 | 4 |  | 0.05 |  |  | 981.8793
| 1135 | 1408 | 7.102273 | 3.32e-07 | -14.91813 | 0.63 | 4
2019-06-21 | 1125 | 1398 | 7.153076 | 2.84e-07 | -15.07429 |  | 4
2019-06-28 | 1125 | 1398 | 7.153076 | 2.96e-07 | -15.03291 |  | 4
2019-07-09 | 1125 | 1398 | 7.153076 | 2.85e-07 | -15.07078 |  | 4
2019-07-12 | 1125 | 1398 | 7.153076 | 2.71e-07 | -15.12115 |  | 4
| 1115 | 1388 | 7.204611 | 2.32e-07 | -15.27653 |  | 4
2019-07-18 | 1125 | 1398 | 7.153076 | 2.43e-07 | -15.2302 |  | 4 | drop from previous
| 1130 | 1403 | 7.127584 | 2.72e-07 | -15.11746 |  | 4
2019-07-29 | 1130 | 1403 | 7.127584 | 2.71e-07 | -15.12115 |  | 4
2019-08-05 | 1130 | 1403 | 7.127584 | 2.75e-07 | -15.10649 |  | 4
2109-08-08 | 1130 | 1403 | 7.127584 | 2.63e-07 | -15.15111 |  | 4
| 1115 | 1388 | 7.204611 | 2.03e-07 | -15.41006 |  | 4
2019-08-15 | 1115 | 1388 | 7.204611 | 1.97e-07 | -15.44006 |  | 4
2019-08-21 | 1120 | 1393 | 7.178751 | 2.11e-07 | -15.37141 |  | 4
2019-08-23 | 1115 | 1388 | 7.204611 | 1.89e-07 | -15.48152 |  | 4
| 1050 | 1323 | 7.558579 | 5.9e-08 | -16.64573 |  | 4
2019-09-02 | 1115 | 1388 | 7.204611 | 1.93e-07 | -15.46058 |  | 4
| 1055 | 1328 | 7.53012 | 6.57e-08 | -16.53817 |  | 4
2019-09-05 | 1115 | 1388 | 7.204611 | 1.85e-07 | -15.50291
| 1050 | 1323 | 7.558579